## KlimatDatabasen
Resource ID | Product name | Category | Version | Updated | A1-A3 resources climate impact, conservative value | A4 transport climate impact GWP-GHG | A5 average waste climate impact GWP-GHG, conservative value | Unit for climate impact | A1-A3 building product's climate impact GWP-GHG, typical value | Energy product's climate impact GWP-GHG, typical value | A1-A3 conservative factor | A5 waste factor | Technical service life | Conversion value | Unit for conversion value | Product standard | Componentcode for BK04 | Componentname for BK04 | Use of product | Use of climate data | Background to the value A1-A3 resources climate impact | Technical description | Background to the value A4 transport | Consumption of the Swedish market | Comments on technical service life
6000000000 | Particle board | Building boards | 02.02.000 | 2021-11-15 12:00 | 0.488 | 0.0495 | 0.0537 | kg CO₂e/kg | 0.39 |  | 1.25 | 1.1 | >50 years | 700 | kg/m³ | EN 312:2010 | 01208 | Chipboard | Standard particle board is typically used as surface material in a protected environment, i.e. typically indoor | Data is representative for a standard construction chipboard without special treatment or additive materials. If such a variant of the board is used, an EPD can be used if possible or this data can be used as a proxy. | The GWP-GHG (A1-A3) for standard chip board typically varies between 0.35-0.45 kg CO2e/kg based on Nordic and Middle-European EPDs. The average data values are based on the EPD from the following Countries (in order of assumed market share): Sweden, Norway and Finland | Chipboards are made of wood chips and resin pressed together. The amount of glue is less than 10 %. By-products from the manufaturing of sawn timber are utilised in the production of chipboards. Densities vary between 650 and 750 kg/m3. | The impact is based on a transport with a lorry (1 MJ/ton km), 600 km and 40 km lorry (1,5 MJ/ton km). Swedish reduction diesel mix is used. | The consumption in Sweden is dominated by national producer, but significantly import occurs from (given in relative order): Norway, Finland and Europe. | The service life of the product is normally equal to the service life of the construction of which it is a part of
6000000001 | Glasswool, bats and rolls | Insulation | 02.02.000 | 2021-11-15 12:00 | 1.11 | 0.0345 | 0.0803 | kg CO₂e/kg | 0.89 |  | 1.25 | 1.07 | >50 years | 18.7 | kg/m³ | EN 13162 | 01301 | Mineral (rock) wool | Glasswool as such is used as thermal insulation and sometimes also used as sound insulation or a combined function. Glass wool is made with an intended use in a protected environment. | Data is representative for the product type glasswool as bats or rolls and includes all types of thermal insulation that do not include any surfacing etc. In the case that surfacing is included should a more precise and exact choice be made and such products normally has a bit higher impact per kg. | The GWP-GHG (A1-A3) are valid for non-coated glasswool, bats and rolls. The GWP may varies between 0.7-1.6 kg CO2e/kg based on manufactured products from Nordic countries and Middle-European. The average data values are based on EPDs from the following Countries (in order of assumed market share): Sweden, Germany and Poland. | Glasswool is produced in an electric oven and the process also include some additional energy wares that together with primary raw material used contribute to GWP. The amount of recycled glass gullets varies between 40 to 80 %. The amount of binder is about 5 to 10 %. I minor variation of the density for the same lambda value exists between different manufacturers, but the values on density given here and lambda value is representative for the products used on the market. | The impact is based on a transport with a lorry (1 MJ/ton km), 400 km and 40 km lorry (1,5 MJ/ton km). Swedish reduction diesel mix is used. | The consumption in Sweden is dominated by a national producer, but significant import occurs from (given in relative order): Germany, Poland and Europe. | The service life is normally equal with the construction it is part of.
6000000002 | Glasswool, facade boards | Insulation | 02.02.000 | 2021-11-15 12:00 | 1.08 | 0.0345 | 0.0777 | kg CO₂e/kg | 0.86 |  | 1.25 | 1.07 | >50 years | 55 | kg/m³ | EN 13162 | 01301 | Mineral (rock) wool | Glasswool as such is used as thermal insulation and sometimes also used as sound insulation or a combined function. Glasswool made of bats and rolls is typically used in a protected environment. | The product type glasswool, facade bats, includes all types of thermal insulation for this intended use and do not include any surfacing etc. In the case that surfacing is included should a more precise and exact choice be made and such products normally has a higher impact per kg. | The GWP-GHG (A1-A3) are valid for non-coated glasswool, bats and rolls. The GWP may varies between 0.7-1.6 kg CO2e/kg based on manufactured products from Nordic countries and Middle-European. The average data values are based on EPDs from the following Countries (in order of assumed market share): Sweden, Germany and Poland. | Glasswool is produced in an electric oven and the process also include some additional energy wares that together with primary raw material used contribute to GWP. The amount of recycled glass gullets varies between 40 to 80 %. The amount of binder is about 5 to 10 %. I minor variation of the density for the same lambda value exists between different manufacturers, but the values on density given here and lambda value is representative for the products used on the market. | The impact is based on a transport with a lorry (1 MJ/ton km), 400 km and 40 km lorry (1,5 MJ/ton km). Swedish reduction diesel mix is used. | The consumption in Sweden is dominated by a national producer, but significant import occurs from (given in relative order): Germany, Poland and Europe. | The service life is normally equal with the construction it is part of
6000000003 | Glasswool, blowing wool, wall | Insulation | 02.02.000 | 2021-11-15 12:00 | 1.2 | 0.0345 | 0.0123 | kg CO₂e/kg | 0.96 |  | 1.25 | 1.01 | >50 years | 30 | kg/m³ | EN 13162 | 01301 | Mineral (rock) wool | Glasswool as such is used as thermal insulation and sometimes also used as sound insulation or a combined function. Glasswool made with this quality and intended use is typically used in a protected environment. | The product type glasswool, blowing wool, includes all types of thermal insulation for this intended use with a density for use in a wall or likewise. | The GWP-GHG (A1-A3) are valid for blowing wool. The GWP may varies between 0.7-1.6 kg CO2e/kg based on manufactured products from Nordic countries and Middle-European. The average data values are based on EPDs from the following Countries (in order of assumed market share): Sweden, Germany and Poland. | Glass wool is produced in an electric oven and the process also include some additional energy wares that together with primary raw material used contribute to GWP. The amount of recycled glass gullets varies between 40 to 80 %. The amount of binder is about 5 to 10 %. I minor variation of the density for the same lambda value exists between different manufacturers, but the values on density given here and lambda value is representative for the products used on the market. | The impact is based on a transport with a lorry (1 MJ/ton km), 400 km and 40 km lorry (1,5 MJ/ton km). Swedish reduction diesel mix is used. | The consumption in Sweden is dominated by a national producer, but significant import occurs from (given in relative order): Germany, Poland and Europe. | The service life is normally equal with the construction it is part of
6000000004 | Glasswool, blowing wool, flooring | Insulation | 02.02.000 | 2021-11-15 12:00 | 1.13 | 0.0345 | 0.0116 | kg CO₂e/kg | 0.9 |  | 1.25 | 1.01 | >50 years | 26 | kg/m³ | EN 13162 | 01301 | Mineral (rock) wool | Glasswool as such is used as thermal insulation and sometimes also used as sound insulation or a combined function. Glass wool made with this quality and intended use is typically used in a protected environment. | The product type glasswool, blowing wool, includes all types of thermal insulation for this intended use in with a density for use in flooring or likewise. | The GWP-GHG (A1-A3) are valid for blowing wool. The GWP may varies between 0.7-1.6 kg CO2e/kg based on manufactured products from Nordic countries and Middle-European. The average data values are based on EPDs from the following Countries (in order of assumed market share): Sweden, Germany and Poland. | Glass wool is produced in an electric oven and the process also include some additional energy wares that together with primary raw material used contribute to GWP. The amount of recycled glass gullets varies between 40 to 80 %. The amount of binder is about 5 to 10 %. I minor variation of the density for the same lambda value exists between different manufacturers, but the values on density given here and lambda value is representative for the products used on the market. | The impact is based on a transport with a lorry (1 MJ/ton km), 400 km and 40 km lorry (1,5 MJ/ton km). Swedish reduction diesel mix is used. | The consumption in Sweden is dominated by a national producer, but significant import occurs from (given in relative order): Germany, Poland and Europe. | The service life is normally equal with the construction it is part of
6000000005 | Glasswool, blowing wool, attic floor | Insulation | 02.02.000 | 2021-11-15 12:00 | 1.13 | 0.0345 | 0.0116 | kg CO₂e/kg | 0.9 |  | 1.25 | 1.01 | >50 years | 15 | kg/m³ | EN 13162 | 01301 | Mineral (rock) wool | Glasswool as such is used as thermal insulation and sometimes also used as sound insulation or a combined function. Glasswool made with this quality and intended use is typically used in a protected environment. | The product type glasswool, blowing wool, includes all types of thermal insulation for this intended use with a density for use in attic floors or likewise. | The GWP-GHG (A1-A3) are valid for blowing wool. The GWP may varies between 0.7-1.6 kg CO2e/kg based on manufactured products from Nordic countries and Middle-European. The average data values are based on EPDs from the following Countries (in order of assumed market share): Sweden, Germany and Poland. | Glass wool is produced in an electric oven and the process also include some additional energy wares that together with primary raw material used contribute to GWP. The amount of recycled glass gullets varies between 40 to 80 %. The amount of binder is about 5 to 10 %. I minor variation of the density for the same lambda value exists between different manufacturers, but the values on density given here and lambda value is representative for the products used on the market. | The impact is based on a transport with a lorry (1 MJ/ton km), 400 km and 40 km lorry (1,5 MJ/ton km). Swedish reduction diesel mix is used. | The consumption in Sweden is dominated by a national producer, but significant import occurs from (given in relative order): Germany, Poland and Europe. | The service life is normally equal with the construction it is part of
6000000006 | Glasswool, sound bats | Insulation | 02.02.000 | 2021-11-15 12:00 | 1.49 | 0.0345 | 0.107 | kg CO₂e/kg | 1.19 |  | 1.25 | 1.07 | >50 years | 14 | kg/m³ | EN 13162 | 01301 | Mineral (rock) wool | Glasswool with this intended use is noise reduction and often also used as thermal insulation or a combined function. Glasswool made with thiss quality and intended use is typically used in a protected environment. | The product type glasswool, loose wool, includes all types of thermal insulation for this intended use with a density for use in attic floors or likewise and do not include any surfacing etc. In the case that surfacing is included should a more precise and exact choice be made and such products normally has a higher impact per kg. | The GWP-GHG (A1-A3) are valid for sound bats . The GWP may varies between 0.7-1.6 kg CO2e/kg based on manufactured products from Nordic countries and Middle-European. The average data values are based on EPDs from the following Countries (in order of assumed market share): Sweden, Germany and Poland | Glass wool is produced in an electric oven and the process also include some additional energy wares that together with primary raw material used contribute to GWP. The amount of recycled glass gullets varies between 40 to 80 %. The amount of binder is about 5 to 10 %. I minor variation of the density for the same lambda value exists between different manufacturers, but the values on density given here and lambda value is representative for the products used on the market. | The impact is based on a transport with a lorry (1 MJ/ton km), 400 km and 40 km lorry (1,5 MJ/ton km). Swedish reduction diesel mix is used. | The consumption in Sweden is dominated by a national producer, but significant import occurs from (given in relative order): Germany, Poland and Europe. | The service life is normally equal with the construction it is part of
6000000007 | Sawn timber, u 16 %, coniferous | Solid woods | 02.02.000 | 2021-11-17 16:25 | 0.08 | 0.0158 | 0.00958 | kg CO₂e/kg | 0.064 |  | 1.25 | 1.1 | >50 years | 455 | kg/m³ | EN 14915:2013+A2:2020 | 02001 | Sawn timber | The sawn dried timber is mainly used as raw material in planed wood production. Sawn timber can be used directly as it is and used as source for treated timber or when planed used for other wood-based products. | Data is representative of sawn dried timber and can be used as it is, but is mainly used as a raw material in planed wood production. | The impact is based on a sector EPD that cover 58 % of the total sawn softwood timber in Sweden. Input are collected from 44 sawmills and cover the production of 10 190 000 m3 sawn dried timber. Data to produce sawn wood is collected from a representative selection of sawmills in Sweden and weighted to an average. Sawn dried timber is produced in Sweden manly based on domestic logs. The GWP-GHG (A1-A3) for sawn timbers varies between 21-32.5 kg CO2e/m3 for the companies that are involved (and based on the methodology and inventory data used). | Dried sawn timber has an average density of 455 kg/m3 and a moisture content of 16 %. Sawn dried timber of spruce has an average density of 470 kg/m3 and 440 kg/m3 for pine. The moisture content for the dried wood is about 12-18%. Biogenic carbon storage is 715kg CO2/m3. | The impact is based on a transport with a lorry (1 MJ/ton km), 150 km and 40 km lorry (1,5 MJ/ton km). Swedish reduction diesel mix is used. | Consumption in Sweden is dominated by national producers, which is why the background data used from Swedish sawmills can be considered representative of this consumption. | The service life of wood indoors is normally equal to the construction of which it is a part. Wood in exposed outdoor normally needs maintenance during these 50 years.
6000000008 | Electricity, Swedish mix | Energy and fuel | 02.02.000 | 2021-12-20 13:15 |  |  |  | kg CO₂e/kWh |  | 0.037 |  |  |  | 0 | kWh | EN 15804 A1 | 195 | Electricity | Electricity is purchased from the electricity grid for several purposes | Data is for Swedish electricity mix, including exports and imports | GWP-GHG is an average value from 2015 to 2017 and is based on annual statistics published by Entso-E. The electricity climate impact has been calculated using the methodology defined in the Fuel Quality Directive 98/70 / EC and with regard to clarification in a supplementary directive (EC) 2015/652, which deals with the determination of calculation methods and reporting requirements for fuels and the Renewable Energy Directive (EU) 2018/2001. The calculations thus follow both EN 15804 and in the way the Swedish Energy Agency considers that the environmental impact from electricity production and use of various fuels and energy carriers must be reported. See IVL report No. C433 for more information. | The calculations are performed in the LCA tool Gabi and upstream LCA data for electricity based on processes representative of the facilities in Sweden. The environmental impact is calculated as annual production and imports/exports, which means that emissions differ between the years, which is why it is common to recommend a floating three-year average for this type of process. | Not valid | Not valid | Not valid
6000000010 | Diesel, reduction obligation (2020) | Energy and fuel | 02.02.000 | 2021-12-22 12:36 |  |  |  | kg CO₂e/MJ |  | 0.0757 |  |  |  | 35.3 | MJ/Liter | EN 15804 A1 | 19201 | Fuels | Diesel is bought and burned in various machines and vehicles, i.e. a WtW (Well to Wheel) scope. | Environmental data is representative of the diesel purchased in Sweden. Diesel's climate performance is governed by the reduction obligation and increased amount of biofuels, which is determined by the government. The Swedish Energy Agency has produced a new regulation, STEMFS (2018: 02), on the reduction of greenhouse gas emissions through the incorporation of biofuels in petrol and diesel fuels. | The amount of biodiesel is set to 21% according to the reduction goal for 2020. The biodiesel (HVO100) is assumed to have an impact of 7 g CO2e/MJ. | The calculation of greenhouse gas emissions according to the reduction obligation is based on the standard values for fossil fuels established in an additional directive to the so-called “FQD Implementing Directive” 2015/652/EU and the blend of biodiesel. These values are: • Petrol 93.3 g CO2e/MJ • Diesel 95.1 g CO2e/MJ • Biodiesel (HVO) is assumed to have an impact of 7 g CO2e/MJ based on follow up figures. | Not valid | The data is representative for diesel purchased in Sweden. If HVO100 or non-domestic diesel is used other data shall be used. | Not valid
6000000011 | Diesel, 100% fossil | Energy and fuel | 02.02.000 | 2021-12-22 12:36 |  |  |  | kg CO₂e/MJ |  | 0.0951 |  |  |  | 35.2 | MJ/Liter | EN 15804 A1 | 19201 | Fuels | Diesel is bought and burned in various machines and vehicles, i.e. a WtW (Well to Wheel) scope | Environmental data is representative for fossil diesel that can be used for foreign transports, or transports made in Sweden by foreign vehicles. | The fossil diesel has an impact of 95.1 g CO2e/MJ according to so-called “FQD Implementing Directive” 2015/652/EU. | The calculation of greenhouse gas emissions according to the reduction obligation is based on the standard values for fossil fuels established in an additional directive to the so-called “FQD Implementing Directive” 2015/652/EU and the blend of biodiesel. These values are: • Petrol 93.3 g CO2e/MJ • Diesel 95.1 g CO2e/MJ • Biodiesel (HVO) is assumed to have an impact of 7 g CO2e/MJ (EN2020:26) based on follow up figures. | Not valid | The data is representative for 100% fossil diesel. If other diesel is used other data shall be used. | Not valid
6000000012 | Petrol, reduction obligation (2020) | Energy and fuel | 02.02.000 | 2021-12-22 12:37 |  |  |  | kg CO₂e/MJ |  | 0.0891 |  |  |  | 32.2 | MJ/Liter | EN 15804 A1 | 19201 | Fuels | Petrol is bought and burned in various machines and vehicles, i.e. a WtW (Well to Wheel) scope | Environmental data is representative of the petrol purchased in Sweden. Petrol's climate performance is governed by the reduction obligation and increased amount of biofuels, which is determined by the government. The Swedish Energy Agency has produced a new regulation, STEMFS (2018: 02), on the reduction of greenhouse gas emissions through the incorporation of biofuels in petrol and diesel fuels. | The amount of bio-petrol is set to 4.2% according to the reduction goal for 2020. E85 ethanol used is assumed to have an impact of 48,6 g CO2e/MJ (ER2021:29). | The calculation of greenhouse gas emissions according to the reduction obligation is based on the standard values for fossil fuels established in an additional directive to the so-called “FQD Implementing Directive” 2015/652/EU and the blend of bio-petrol. These values are: • Petrol 93.3 g CO2e/MJ • Diesel 95.1 g CO2e/MJ • E85 Ethanol used is assumed to have an impact of 48,6 g CO2e/MJ (ER2021:29) based on follow up figures. | Not valid | The data is representative for petrol purchased in Sweden. If other petrol is used other data shall be used. | Not valid
6000000013 | Petrol, 100% fossil | Energy and fuel | 02.02.000 | 2021-12-22 12:38 |  |  |  | kg CO₂e/MJ |  | 0.0933 |  |  |  | 34.9 | MJ/Liter | EN 15804 A1 | 19201 | Fuels | Petrol is bought and burned in various machines and vehicles, i.e. a WtW (Well to Wheel) scope. | Environmental data is representative for fossil petrol that can be used for foreign transports, or transports made in Sweden by foreign vehicles. | The fossil petrol has an impact of 93.3 g CO2e/MJ according to so-called “FQD Implementing Directive” 2015/652/EU. | The calculation of greenhouse gas emissions according to the reduction obligation is based on the standard values for fossil fuels established in an additional directive to the so-called “FQD Implementing Directive” 2015/652/EU and the blend of biodiesel. These values are: • Petrol 93.3 g CO2e/MJ • Diesel 95.1 g CO2e/MJ • Biodiesel (HVO) is assumed to have an impact of 7 g CO2e/MJ (EN2020:26) based on follow up figures. | Not valid | The data is representative for 100% fossil petrol. If other petrol is used other data shall be used. | Not valid
6000000014 | District heating, Swedish average | Energy and fuel | 02.02.000 | 2021-12-21 09:24 |  |  |  | kg CO₂e/kWh |  | 0.056 |  |  |  | 0 | kWh | EN 15804 | 196 | District heating | Districy heating is purchased from a local grid for several purposes. | Data is a representative value of the average districy heating in Sweden. | The value of the climate impact is taken from the Swedish Environmental Protection Agency's calculations for a Swedish average value. |  | Not valid | Not valid | Not valid
6000000015 | Gypsum, sheathing plasterboard | Building boards | 02.02.000 | 2021-11-15 12:00 | 0.333 | 0.0232 | 0.0427 | kg CO₂e/kg | 0.266 |  | 1.25 | 1.12 | >50 years | 760 | kg/m³ | EN 14190:2014 | 01212 | Gypsum wall boards | Gypsum board is typically used as surface material in a protected environment from weather exposure. | Data is representative a gypsum with the intended use as sheathing board. | The GWP-GHG (A1-A3) for gypsum board typically varies between different manufacturers within +/- 0.3 kg CO2e/kg. The average data values are based on the EPD and market share of sold products. The products are manufactured in the following countries (in the order of market share); Sweden, Norway, Denmark and Finland. | Gypsum board are based on a mix on virgin, pre- and postconsumer gypsum. The density between different manufacturers varies +/- 2%. Paperboard surfacing has a typical value of 360 g/m2. | The impact is based on a transport with a lorry (1 MJ/ton km), 250 km and 40 km lorry (1,5 MJ/ton km). Swedish reduction diesel mix is used. | The consumption in Sweden is dominated by national producer, but significantly import occurs from (given in relative order); Sweden, Norway, Denmark and Finland. | The service life of the product is normally equal to the service life of the construction of which it is a part of
6000000016 | Gypsum, fireboard | Building boards | 02.02.000 | 2021-11-15 12:00 | 0.32 | 0.0232 | 0.0412 | kg CO₂e/kg | 0.256 |  | 1.25 | 1.12 | >50 years | 830 | kg/m³ | EN 14190:2014 | 01212 | Gypsum wall boards | Gypsum board is typically used as surface material in a protected environment from weather exposure or used indoor. Gypsum fireboard include glass fiber and additional additives for increase the fire protection characteristics and often with a paper colored lining for easy recognition. | Data is representative for a gypsum board with the intended use as fireboard. | The GWP-GHG (A1-A3) for gypsum board typically varies between different manufacturers within +/- 0.3 kg CO2e/kg. The average data values are based on the EPD and market share of sold products. The products are manufacturered in the following countries (in the order of market share); Sweden, Norway, Denmark and Finland. | Gypsum board are based on a mix on virgin, pre- and postconsumer gypsum. The density between different manufacturers varies +/- 2%. Paperboard surfacing has a typical value of 360 g/m2. | The impact is based on a transport with a lorry (1 MJ/ton km), 250 km and 40 km lorry (1,5 MJ/ton km). Swedish reduction diesel mix is used. | The consumption in Sweden is dominated by national producer, but significantly import occurs from (given in relative order); Sweden, Norway, Denmark and Finland. | The service life of the product is normally equal to the service life of the construction of which it is a part of
6000000017 | HVO100 | Energy and fuel | 02.02.000 | 2021-12-22 12:39 |  |  |  | kg CO₂e/MJ |  | 0.0204 |  |  |  | 34 | MJ/Liter | EN 15804 A1 | 19201 | Fuels | Diesel is bought and burned in various machines and vehicles, ie a WtW (Well to Wheel) scope. | Environmental data is representative of the HVO 100 diesel purchased in Sweden. | The biodiesel (HVO100) is assumed to have an impact of 7 g CO2e/MJ (EN2020:26). | The calculation of greenhouse gas emissions according to the reduction obligation is based on the standard values for fossil fuels established in an additional directive to the so-called “FQD Implementing Directive” 2015/652/EU and the blend of biodiesel. These values are: • Petrol 93.3 g CO2e/MJ • Diesel 95.1 g CO2e/MJ • Biodiesel (HVO) is assumed to have an impact of 20,4 g CO2e/MJ (ER2021:29) based on follow up figures. | Not valid | The data is representative for diesel purchased in Sweden. If HVO100 or non-domestic diesel is used other data shall be used. | Not valid
6000000018 | Gypsum, wet room board | Building boards | 02.02.000 | 2021-11-15 12:00 | 0.325 | 0.0232 | 0.0418 | kg CO₂e/kg | 0.26 |  | 1.25 | 1.12 | >50 years | 760 | kg/m³ | EN 14190:2014 | 01212 | Gypsum wall boards | Gypsum boards are usually used as surface materials and on this type of board different systems are applied to achieve a sufficiently moisture-proof construction adapted for wetrooms. The wetroom gypsum core contains various additives and comes with the option of either tapered edge or square edge finish on the long edges. | Data is representative for a gypsum board with the intended use as wetroom board. | The GWP-GHG (A1-A3) for gypsum board typically varies between different manufacturers within +/- 0.3 kg CO2e/kg. The average data values are based on the EPD and market share of sold products. The products are manufactured in the following countries (in the order of market share); Sweden, Norway, Denmark and Finland. | Gypsum board are based on a mix on virgin, pre- and postconsumer gypsum. The density between different manufacturers varies +/- 2%. Paperboard surfacing has a typical value of 360 g/m2. | The impact is based on a transport with a lorry (1 MJ/ton km), 250 km and 40 km lorry (1,5 MJ/ton km). Swedish reduction diesel mix is used. | The consumption in Sweden is dominated by national producer, but significantly import occurs from (given in relative order); Sweden, Norway, Denmark and Finland. | The service life of the product is normally equal to the service life of the construction of which it is a part of
6000000019 | Gypsum, floorboard | Building boards | 02.02.000 | 2021-11-15 12:00 | 0.296 | 0.0232 | 0.0383 | kg CO₂e/kg | 0.237 |  | 1.25 | 1.12 | >50 years | 1120 | kg/m³ | EN 14190:2014 | 01212 | Gypsum wall boards | This type of plasterboard is usually used as a surface material in a moisture-protected indoor environment. Gypsum floorboard gives increased acoustic performance due to its additional thickness. The boards also provide a level of fire resistance. It however cannot be used to stop damp and moisture, but suitable for e.g. use as subfloor under ceramic tiles in dry conditions. | Data is representative for a gypsum board with the intended use as floorboard. | The GWP-GHG (A1-A3) for gypsum board typically varies between different manufacturers within +/- 0.3 kg CO2e/kg. The average data values are based on the EPD and market share of sold products. The products are manufactured in the following countries (in the order of market share); Sweden, Norway, Denmark and Finland. | Gypsum board are based on a mix on virgin, pre- and postconsumer gypsum. Densities vary between 650 and 675 kg/m3. Paperboard surfacing has a typical value of 360 g/m2. | The impact is based on a transport with a lorry (1 MJ/ton km), 250 km and 40 km lorry (1,5 MJ/ton km). Swedish reduction diesel mix is used. | The consumption in Sweden is dominated by national producer, but significantly import occurs from (given in relative order); Sweden, Norway, Denmark and Finland. | The service life of the product is normally equal to the service life of the construction of which it is a part of.
6000000020 | Gypsum, standard plasterboard | Building boards | 02.02.000 | 2021-11-24 14:12 | 0.284 | 0.0232 | 0.0368 | kg CO₂e/kg | 0.227 |  | 1.25 | 1.12 | >50 years | 710 | kg/m³ | EN 14190:2014 | 01212 | Gypsum wall boards | The product is particularly suitable for the cladding of internal walls, ceilings and partitions in all types of buildings. This type of plasterboard is usually used as a surface material in a moisture-protected indoor environment. | Data is representative for a standard gypsum board with the intended use in general purpose indoor. | The GWP-GHG (A1-A3) for gypsum board typically varies between different manufacturers within +/- 0.3 kg CO2e/kg. The average data values are based on the EPD and market share of sold products. The products are manufactured in the following countries (in the order of market share); Sweden, Norway, Denmark and Finland. | Gypsum board are based on a mix on virgin, pre- and postconsumer gypsum. Densities between differens producers varies +/-2%. Paperboard surfacing has a typical value of 360 g/m2. | The impact is based on a transport with a lorry (1 MJ/ton km), 250 km and 40 km lorry (1,5 MJ/ton km). Swedish reduction diesel mix is used. | The consumption in Sweden is dominated by national producer, but significantly import occurs from (given in relative order); Sweden, Norway, Denmark and Finland. | The service life of the product is normally equal to the service life of the construction of which it is a part of.
6000000021 | Gypsum, hardboard | Building boards | 02.02.000 | 2021-11-15 12:00 | 0.278 | 0.0232 | 0.0361 | kg CO₂e/kg | 0.222 |  | 1.25 | 1.12 | >50 years | 930 | kg/m³ | EN 14190:2014 | 01212 | Gypsum wall boards | This type of plasterboard is usually used in schools, daycare etc, e.g. areas with impact resistance requirements. | Data is representative for a hard plasterboard where higher strength, higher surface hardness and higher impact resistance is required. | The GWP-GHG (A1-A3) for gypsum board typically varies between different manufacturers within +/- 0.3 kg CO2e/kg. The average data values are based on the EPD and market share of sold products. The products are manufactured in the following countries (in the order of market share); Sweden, Norway, Denmark and Finland. | Gypsum board are based on a mix on virgin, pre- and postconsumer gypsum. The density between different manufacturers varies +/- 2%. Paperboard surfacing has a typical value of 360 g/m2. | The impact is based on a transport with a lorry (1 MJ/ton km), 250 km and 40 km lorry (1,5 MJ/ton km). Swedish reduction diesel mix is used. | The consumption in Sweden is dominated by national producer, but significantly import occurs from (given in relative order); Sweden, Norway, Denmark and Finland. | The service life of the product is normally equal to the service life of the construction of which it is a part of.
6000000022 | Gypsum fibreboard with cellulose fibre | Building boards | 02.02.000 | 2021-11-15 12:01 | 0.495 | 0.0795 | 0.0689 | kg CO₂e/kg | 0.396 |  | 1.25 | 1.12 | >50 years | 1180 | kg/m³ | EN 14190:2014 | 01212 | Gypsum wall boards | This type of board is multifunctional gypsum fibreboard is use as sheathing, external walls and as a general purpose lining board on internal and external walls and ceilings. The board has properties of hard board and fire resistance like a fire plasterboard. The board does not have any surface material. | Data is representative for a fibre gypsum board that is a type of hard plasterboard for demanding applications where higher strength, higher surface hardness and higher impact resistance is required. | LCA data (A1-3) from the specific producers’ environmental declarations (EPD) is used as source and recalculations to calculate GWP-GHG is made when the GWP reported includes biogenic carbon stored in product or when use of pre-consumer waste is set to zero. The average data values are based on the EPD and market share of sold products. The products are manufactured in the following countries (in the order of market share); Germany (and Spain). | Gypsum board are based on a mix on virgin, pre- and postconsumer gypsum. The density between different manufacturers varies +/- 2%. | The impact is based on a transport with a lorry (1 MJ/ton km), 1000 km and 40 km lorry (1,5 MJ/ton km). Swedish reduction diesel mix is used. | The consumption in Sweden is supplied by import mainly from Germany. | The service life of the product is normally equal to the service life of the construction of which it is a part of.
6000000023 | Plywood (spruce) | Building boards | 02.02.000 | 2021-11-15 12:01 | 0.448 | 0.042 | 0.049 | kg CO₂e/kg | 0.358 |  | 1.25 | 1.1 | >50 years | 460 | kg/m³ | EN 636:2012+A1:2015 | 01206 | Structural plywood | The product is particularly suitable for the cladding of internal walls, ceilings and partitions in all types of buildings. Plywood occurs as unclassified construction plywood and classified construction plywood. Construction plywood is used, for example, behind plasterboard in ordinary wooden joist walls where they make it possible to screw up heavier things on the finished wall. Construction plywood is manufactured in two different classes 15/50 and 20/70 (flexural strength in MPa / e-module in MPa). | Data is representative of a plywood consisting of thin veneers of wood which have been crossed and glued as well as heat-treated and pressed under high pressure. This gives a dimensionally stable and durable disc. | GWP (A1-A3) for wood-based panels can vary greatly between different manufacturers. To achieve a comment result, the biogenic carbon stored in products is subtracted, so that the climate impact is reported as GWP-GHG. Even after this, there can be significant differences between manufacturers which, without access to the underlying LCA report, are difficult to explain. One difference may be the environmental impact allocated to the wood raw material. For plywood, climate impact has thus been corrected for a producer (i.e. reduced). The difference after correction is less than 10% between producers. | Data is valid for plywood made of spruce and resin about <10%. Densities between different producers varies +/-5%. | The impact is based on a transport with a lorry (1 MJ/ton km), 500 km and 40 km lorry (1,5 MJ/ton km). Swedish reduction diesel mix is used. | The consumption in Sweden include a national producer, but significantly import occurs from Finland and others. | The service life of the product is normally equal to the service life of the construction of which it is a part of.
6000000024 | OSB | Building boards | 02.02.000 | 2021-11-15 12:01 | 0.448 | 0.0645 | 0.0512 | kg CO₂e/kg | 0.358 |  | 1.25 | 1.1 | >50 years | 607 | kg/m³ | EN 300:2006 | 01209 | OSB (smartply) | The product is particularly suitable for the cladding of internal walls, ceilings and partitions in all types of buildings. | OSB (Oriented Strand Board) can be said in its structure to be something in between chipboard and plywood. However, the technical properties are almost comparable to plywood. The boards are made by gluing together long flat wood shavings under pressure and heat. | GWP (A1-A3) for wood-based panels can vary greatly between different manufacturers. To achieve a comment result, the biogenic carbon stored in products is subtracted, so that the climate impact is reported as GWP-GHG. Even after this, there can be significant differences between manufacturers which, without access to the underlying LCA report, are difficult to explain. One difference may be the environmental impact allocated to the wood raw material. | Data is valid for OSB made of conifer and resin, about <10%. Densities between differens producers varies +/-5%. | The impact is based on a transport with a lorry (1 MJ/ton km), 800 km and 40 km lorry (1,5 MJ/ton km). Swedish reduction diesel mix is used. | The consumption of boards in Sweden is based on import. | The service life of the product is normally equal to the service life of the construction of which it is a part.
6000000026 | Ready-mix made concrete, buildings C20/25 | Concrete | 02.02.000 | 2021-11-23 14:24 | 0.122 | 0.0039 | 0.00378 | kg CO₂e/kg | 0.0977 |  | 1.25 | 1.03 | >50 years | 2350 | kg/m³ | EN 15804 A1 | 01002 | Readymade concrete, binders | Concrete for houses is used especially for load-bearing parts of the structure. The concrete composition is controlled, in addition to compressive strength of exposure class, but also of other properties e.g. consistence, time for curing and drying. | The compressive strength classes refer to concrete used for buildings with a concrete composition and binder mix representative of the Swedish market. If more properties are required for a concrete, information from a supplier must be used. Normally, concrete is reinforced. Reinforcement is handled as a separate resource in this database. | Concrete is made from rock, gravel and cement where the main raw material is limestone. I climate-improved concrete is part of the cement replaced with alternative binders. The data given, based on compressive strength class, represent commonly used concrete recipes on the market. Factory data for module A3 is based on data from a large number of EPDs. Of the reported value for climate impact, the contribution from the manufacturing process (A3) is relatively small in relation to the contribution from the cement, which normally accounts for more than 90% of the concrete's climate impact in module A1-3. Environmental data for the cement binders used are based on EPDs for commonly used cement grades on the Swedish market. | The compressive strength class of the concrete follows the standard EN 206:2013+A1:2016 and SS 137003:2015. | The impact is based on a transport with a lorry 35 km (1,5 MJ/ton km). Swedish reduction diesel mix is used. | The concrete manufacturers are spread all over the country and environmental data can be considered representative when used recipes as well as a binder mixes reflects the production of all these manufacturers, as well as based on several EPDs. | Concrete exposed outdoor or other wet environment is designed in respect to durability according to Eurocodes. The service life is normally equal with the construction it is part of. Concrete for buildings usually does not need any maintenance during its dimensioned service life
6000000027 | Ready-mix made concrete, buildings climate-improved C20/25 | Concrete | 02.02.000 | 2021-11-15 12:01 | 0.0913 | 0.0039 | 0.00285 | kg CO₂e/kg | 0.073 |  | 1.25 | 1.03 | >50 years | 2350 | kg/m³ | EN 15804 A1 | 01002 | Readymade concrete, binders | Concrete for houses is used especially for load-bearing parts of the structure. The concrete composition is controlled, in addition to compressive strength of exposure class, but also of other properties e.g. consistence, time for curing and drying. | The compressive strength classes refer to concrete used for buildings with a concrete composition and binder mix representative of the Swedish market. If more properties are required for a concrete, information from a supplier must be used. Normally, concrete is reinforced. Reinforcement is handled as a separate resource in this database. | Concrete is made from rock, gravel and cement where the main raw material is limestone. I climate-improved concrete is part of the cement replaced with alternative binders. The data given, based on compressive strength class, represent commonly used concrete recipes on the market. Factory data for module A3 is based on data from a large number of EPDs. Of the reported value for climate impact, the contribution from the manufacturing process (A3) is relatively small in relation to the contribution from the cement, which normally accounts for more than 90% of the concrete's climate impact in module A1-3. Environmental data for the cement binders used are based on EPDs for commonly used cement grades on the Swedish market. | The compressive strength class of the concrete follows the standard EN 206:2013+A1:2016 and SS 137003:2015. | The impact is based on a transport with a lorry 35 km lorry (1,5 MJ/ton km). Swedish reduction diesel mix is used. | The concrete manufacturers are spread all over the country and environmental data can be considered representative when used recipes as well as a binder mixes reflects the production of all these manufacturers, as well as based on several EPDs. | Concrete exposed outdoor or other wet environment is designed in respect to durability according to Eurocodes. The service life is normally equal with the construction it is part of. Concrete for buildings usually does not need any maintenance during its dimensioned service life
6000000028 | Ready-mix made concrete, buildings climate-improved C25/30 | Concrete | 02.02.000 | 2021-11-15 12:01 | 0.0963 | 0.0039 | 0.003 | kg CO₂e/kg | 0.077 |  | 1.25 | 1.03 | >50 years | 2350 | kg/m³ | EN 15804 A1 | 01002 | Readymade concrete, binders | Concrete for houses is used especially for load-bearing parts of the structure. The concrete composition is controlled, in addition to compressive strength of exposure class, but also of other properties e.g. consistence, time for curing and drying. | The compressive strength classes refer to concrete used for buildings with a concrete composition and binder mix representative of the Swedish market. If more properties are required for a concrete, information from a supplier must be used. Normally, concrete is reinforced. Reinforcement is handled as a separate resource in this database. | Concrete is made from rock, gravel and cement where the main raw material is limestone. I climate-improved concrete is part of the cement replaced with alternative binders. The data given, based on compressive strength class, represent commonly used concrete recipes on the market. Factory data for module A3 is based on data from a large number of EPDs. Of the reported value for climate impact, the contribution from the manufacturing process (A3) is relatively small in relation to the contribution from the cement, which normally accounts for more than 90% of the concrete's climate impact in module A1-3. Environmental data for the cement binders used are based on EPDs for commonly used cement grades on the Swedish market. | The compressive strength class of the concrete follows the standard EN 206:2013+A1:2016 and SS 137003:2015. | The impact is based on a transport with a lorry 35 km lorry (1,5 MJ/ton km). Swedish reduction diesel mix is used. | The concrete manufacturers are spread all over the country and environmental data can be considered representative when used recipes as well as a binder mixes reflects the production of all these manufacturers, as well as based on several EPDs. | Concrete exposed outdoor or other wet environment is designed in respect to durability according to Eurocodes. The service life is normally equal with the construction it is part of. Concrete for buildings usually does not need any maintenance during its dimensioned service life
6000000029 | Ready-mix made concrete, buildings C25/30 | Concrete | 02.02.000 | 2021-11-15 12:01 | 0.129 | 0.0039 | 0.00398 | kg CO₂e/kg | 0.103 |  | 1.25 | 1.03 | >50 years | 2350 | kg/m³ | EN 15804 A1 | 01002 | Readymade concrete, binders | Concrete for houses is used especially for load-bearing parts of the structure. The concrete composition is controlled, in addition to compressive strength of exposure class, but also of other properties e.g. consistence, time for curing and drying. | The compressive strength classes refer to concrete used for buildings with a concrete composition and binder mix representative of the Swedish market. If more properties are required for a concrete, information from a supplier must be used. Normally, concrete is reinforced. Reinforcement is handled as a separate resource in this database. | Concrete is made from rock, gravel and cement where the main raw material is limestone. I climate-improved concrete is part of the cement replaced with alternative binders. The data given, based on compressive strength class, represent commonly used concrete recipes on the market. Factory data for module A3 is based on data from a large number of EPDs. Of the reported value for climate impact, the contribution from the manufacturing process (A3) is relatively small in relation to the contribution from the cement, which normally accounts for more than 90% of the concrete's climate impact in module A1-3. Environmental data for the cement binders used are based on EPDs for commonly used cement grades on the Swedish market. | The compressive strength class of the concrete follows the standard EN 206:2013+A1:2016 and SS 137003:2015. | The impact is based on a transport with a lorry 35 km lorry (1,5 MJ/ton km). Swedish reduction diesel mix is used. | The concrete manufacturers are spread all over the country and environmental data can be considered representative when used recipes as well as a binder mixes reflects the production of all these manufacturers, as well as based on several EPDs. | Concrete exposed outdoor or other wet environment is designed in respect to durability according to Eurocodes. The service life is normally equal with the construction it is part of. Concrete for buildings usually does not need any maintenance during its dimensioned service life
6000000030 | Ready-mix made concrete, buildings C28/35 | Concrete | 02.02.000 | 2021-11-15 12:01 | 0.136 | 0.0039 | 0.0042 | kg CO₂e/kg | 0.109 |  | 1.25 | 1.03 | >50 years | 2350 | kg/m³ | EN 15804 A1 | 01002 | Readymade concrete, binders | Concrete for houses is used especially for load-bearing parts of the structure. The concrete composition is controlled, in addition to compressive strength of exposure class, but also of other properties e.g. consistence, time for curing and drying. | The compressive strength classes refer to concrete used for buildings with a concrete composition and binder mix representative of the Swedish market. If more properties are required for a concrete, information from a supplier must be used. Normally, concrete is reinforced. Reinforcement is handled as a separate resource in this database. | Concrete is made from rock, gravel and cement where the main raw material is limestone. I climate-improved concrete is part of the cement replaced with alternative binders. The data given, based on compressive strength class, represent commonly used concrete recipes on the market. Factory data for module A3 is based on data from a large number of EPDs. Of the reported value for climate impact, the contribution from the manufacturing process (A3) is relatively small in relation to the contribution from the cement, which normally accounts for more than 90% of the concrete's climate impact in module A1-3. Environmental data for the cement binders used are based on EPDs for commonly used cement grades on the Swedish market. | The compressive strength class of the concrete follows the standard EN 206:2013+A1:2016 and SS 137003:2015. | The impact is based on a transport with a lorry 35 km lorry (1,5 MJ/ton km). Swedish reduction diesel mix is used. | The concrete manufacturers are spread all over the country and environmental data can be considered representative when used recipes as well as a binder mixes reflects the production of all these manufacturers, as well as based on several EPDs. | Concrete exposed outdoor or other wet environment is designed in respect to durability according to Eurocodes. The service life is normally equal with the construction it is part of. Concrete for buildings usually does not need any maintenance during its dimensioned service life
6000000031 | Ready-mix made concrete, buildings climate-improved C28/35 | Concrete | 02.02.000 | 2021-11-15 12:01 | 0.102 | 0.0039 | 0.00319 | kg CO₂e/kg | 0.0819 |  | 1.25 | 1.03 | >50 years | 2350 | kg/m³ | EN 15804 A1 | 01002 | Readymade concrete, binders | Concrete for houses is used especially for load-bearing parts of the structure. The concrete composition is controlled, in addition to compressive strength of exposure class, but also of other properties e.g. consistence, time for curing and drying. | The compressive strength classes refer to concrete used for buildings with a concrete composition and binder mix representative of the Swedish market. If more properties are required for a concrete, information from a supplier must be used. Normally, concrete is reinforced. Reinforcement is handled as a separate resource in this database. | Concrete is made from rock, gravel and cement where the main raw material is limestone. I climate-improved concrete is part of the cement replaced with alternative binders. The data given, based on compressive strength class, represent commonly used concrete recipes on the market. Factory data for module A3 is based on data from a large number of EPDs. Of the reported value for climate impact, the contribution from the manufacturing process (A3) is relatively small in relation to the contribution from the cement, which normally accounts for more than 90% of the concrete's climate impact in module A1-3. Environmental data for the cement binders used are based on EPDs for commonly used cement grades on the Swedish market. | The compressive strength class of the concrete follows the standard EN 206:2013+A1:2016 and SS 137003:2015. | The impact is based on a transport with a lorry 35 km lorry (1,5 MJ/ton km). Swedish reduction diesel mix is used. | The concrete manufacturers are spread all over the country and environmental data can be considered representative when used recipes as well as a binder mixes reflects the production of all these manufacturers, as well as based on several EPDs. | Concrete exposed outdoor or other wet environment is designed in respect to durability according to Eurocodes. The service life is normally equal with the construction it is part of. Concrete for buildings usually does not need any maintenance during its dimensioned service life
6000000032 | Ready-mix made concrete, buildings C30/37 | Concrete | 02.02.000 | 2021-11-15 12:01 | 0.145 | 0.0039 | 0.00447 | kg CO₂e/kg | 0.116 |  | 1.25 | 1.03 | >50 years | 2350 | kg/m³ | EN 15804 A1 | 01002 | Readymade concrete, binders | Concrete for houses is used especially for load-bearing parts of the structure. The concrete composition is controlled, in addition to compressive strength of exposure class, but also of other properties e.g. consistence, time for curing and drying. | The compressive strength classes refer to concrete used for buildings with a concrete composition and binder mix representative of the Swedish market. If more properties are required for a concrete, information from a supplier must be used. Normally, concrete is reinforced. Reinforcement is handled as a separate resource in this database. | Concrete is made from rock, gravel and cement where the main raw material is limestone. I climate-improved concrete is part of the cement replaced with alternative binders. The data given, based on compressive strength class, represent commonly used concrete recipes on the market. Factory data for module A3 is based on data from a large number of EPDs. Of the reported value for climate impact, the contribution from the manufacturing process (A3) is relatively small in relation to the contribution from the cement, which normally accounts for more than 90% of the concrete's climate impact in module A1-3. Environmental data for the cement binders used are based on EPDs for commonly used cement grades on the Swedish market. | The compressive strength class of the concrete follows the standard EN 206:2013+A1:2016 and SS 137003:2015. | The impact is based on a transport with a lorry 35 km lorry (1,5 MJ/ton km). Swedish reduction diesel mix is used. | The concrete manufacturers are spread all over the country and environmental data can be considered representative when used recipes as well as a binder mixes reflects the production of all these manufacturers, as well as based on several EPDs. | Concrete exposed outdoor or other wet environment is designed in respect to durability according to Eurocodes. The service life is normally equal with the construction it is part of. Concrete for buildings usually does not need any maintenance during its dimensioned service life
6000000033 | Ready-mix made concrete, buildings climate-improved C30/37 | Concrete | 02.02.000 | 2021-11-15 12:01 | 0.108 | 0.0039 | 0.00337 | kg CO₂e/kg | 0.0867 |  | 1.25 | 1.03 | >50 years | 2350 | kg/m³ | EN 15804 A1 | 01002 | Readymade concrete, binders | Concrete for houses is used especially for load-bearing parts of the structure. The concrete composition is controlled, in addition to compressive strength of exposure class, but also of other properties e.g. consistence, time for curing and drying. | The compressive strength classes refer to concrete used for buildings with a concrete composition and binder mix representative of the Swedish market. If more properties are required for a concrete, information from a supplier must be used. Normally, concrete is reinforced. Reinforcement is handled as a separate resource in this database. | Concrete is made from rock, gravel and cement where the main raw material is limestone. I climate-improved concrete is part of the cement replaced with alternative binders. The data given, based on compressive strength class, represent commonly used concrete recipes on the market. Factory data for module A3 is based on data from a large number of EPDs. Of the reported value for climate impact, the contribution from the manufacturing process (A3) is relatively small in relation to the contribution from the cement, which normally accounts for more than 90% of the concrete's climate impact in module A1-3. Environmental data for the cement binders used are based on EPDs for commonly used cement grades on the Swedish market. | The compressive strength class of the concrete follows the standard EN 206:2013+A1:2016 and SS 137003:2015. | The impact is based on a transport with a lorry 35 km lorry (1,5 MJ/ton km). Swedish reduction diesel mix is used. | The concrete manufacturers are spread all over the country and environmental data can be considered representative when used recipes as well as a binder mixes reflects the production of all these manufacturers, as well as based on several EPDs. | Concrete exposed outdoor or other wet environment is designed in respect to durability according to Eurocodes. The service life is normally equal with the construction it is part of. Concrete for buildings usually does not need any maintenance during its dimensioned service life
6000000034 | Ready-mix made concrete, buildings climate-improved C32/40 | Concrete | 02.02.000 | 2021-11-15 12:01 | 0.111 | 0.0039 | 0.00344 | kg CO₂e/kg | 0.0886 |  | 1.25 | 1.03 | >50 years | 2350 | kg/m³ | EN 15804 A1 | 01002 | Readymade concrete, binders | Concrete for houses is used especially for load-bearing parts of the structure. The concrete composition is controlled, in addition to compressive strength of exposure class, but also of other properties e.g. consistence, time for curing and drying. | The compressive strength classes refer to concrete used for buildings with a concrete composition and binder mix representative of the Swedish market. If more properties are required for a concrete, information from a supplier must be used. Normally, concrete is reinforced. Reinforcement is handled as a separate resource in this database. | Concrete is made from rock, gravel and cement where the main raw material is limestone. I climate-improved concrete is part of the cement replaced with alternative binders. The data given, based on compressive strength class, represent commonly used concrete recipes on the market. Factory data for module A3 is based on data from a large number of EPDs. Of the reported value for climate impact, the contribution from the manufacturing process (A3) is relatively small in relation to the contribution from the cement, which normally accounts for more than 90% of the concrete's climate impact in module A1-3. Environmental data for the cement binders used are based on EPDs for commonly used cement grades on the Swedish market. | The compressive strength class of the concrete follows the standard EN 206:2013+A1:2016 and SS 137003:2015. | The impact is based on a transport with a lorry 35 km lorry (1,5 MJ/ton km). Swedish reduction diesel mix is used. | The concrete manufacturers are spread all over the country and environmental data can be considered representative when used recipes as well as a binder mixes reflects the production of all these manufacturers, as well as based on several EPDs. | Concrete exposed outdoor or other wet environment is designed in respect to durability according to Eurocodes. The service life is normally equal with the construction it is part of. Concrete for buildings usually does not need any maintenance during its dimensioned service life
6000000035 | Ready-mix made concrete, buildings C32/40 | Concrete | 02.02.000 | 2021-11-15 12:01 | 0.148 | 0.0039 | 0.00454 | kg CO₂e/kg | 0.118 |  | 1.25 | 1.03 | >50 years | 2350 | kg/m³ | EN 15804 A1 | 01002 | Readymade concrete, binders | Concrete for houses is used especially for load-bearing parts of the structure. The concrete composition is controlled, in addition to compressive strength of exposure class, but also of other properties e.g. consistence, time for curing and drying. | The compressive strength classes refer to concrete used for buildings with a concrete composition and binder mix representative of the Swedish market. If more properties are required for a concrete, information from a supplier must be used. Normally, concrete is reinforced. Reinforcement is handled as a separate resource in this database. | Concrete is made from rock, gravel and cement where the main raw material is limestone. I climate-improved concrete is part of the cement replaced with alternative binders. The data given, based on compressive strength class, represent commonly used concrete recipes on the market. Factory data for module A3 is based on data from a large number of EPDs. Of the reported value for climate impact, the contribution from the manufacturing process (A3) is relatively small in relation to the contribution from the cement, which normally accounts for more than 90% of the concrete's climate impact in module A1-3. Environmental data for the cement binders used are based on EPDs for commonly used cement grades on the Swedish market. | The compressive strength class of the concrete follows the standard EN 206:2013+A1:2016 and SS 137003:2015. | The impact is based on a transport with a lorry 35 km lorry (1,5 MJ/ton km). Swedish reduction diesel mix is used. | The concrete manufacturers are spread all over the country and environmental data can be considered representative when used recipes as well as a binder mixes reflects the production of all these manufacturers, as well as based on several EPDs. | Concrete exposed outdoor or other wet environment is designed in respect to durability according to Eurocodes. The service life is normally equal with the construction it is part of. Concrete for buildings usually does not need any maintenance during its dimensioned service life
6000000036 | Ready-mix made concrete, buildings C35/45 | Concrete | 02.02.000 | 2021-11-15 12:01 | 0.163 | 0.0039 | 0.00499 | kg CO₂e/kg | 0.13 |  | 1.25 | 1.03 | >50 years | 2350 | kg/m³ | EN 15804 A1 | 01002 | Readymade concrete, binders | Concrete for houses is used especially for load-bearing parts of the structure. The concrete composition is controlled, in addition to compressive strength of exposure class, but also of other properties e.g. consistence, time for curing and drying. | The compressive strength classes refer to concrete used for buildings with a concrete composition and binder mix representative of the Swedish market. If more properties are required for a concrete, information from a supplier must be used. Normally, concrete is reinforced. Reinforcement is handled as a separate resource in this database. | Concrete is made from rock, gravel and cement where the main raw material is limestone. I climate-improved concrete is part of the cement replaced with alternative binders. The data given, based on compressive strength class, represent commonly used concrete recipes on the market. Factory data for module A3 is based on data from a large number of EPDs. Of the reported value for climate impact, the contribution from the manufacturing process (A3) is relatively small in relation to the contribution from the cement, which normally accounts for more than 90% of the concrete's climate impact in module A1-3. Environmental data for the cement binders used are based on EPDs for commonly used cement grades on the Swedish market. | The compressive strength class of the concrete follows the standard EN 206:2013+A1:2016 and SS 137003:2015. | The impact is based on a transport with a lorry 35 km lorry (1,5 MJ/ton km). Swedish reduction diesel mix is used. | The concrete manufacturers are spread all over the country and environmental data can be considered representative when used recipes as well as a binder mixes reflects the production of all these manufacturers, as well as based on several EPDs. | Concrete exposed outdoor or other wet environment is designed in respect to durability according to Eurocodes. The service life is normally equal with the construction it is part of. Concrete for buildings usually does not need any maintenance during its dimensioned service life
6000000037 | Ready-mix made concrete, buildings climate-improved C35/45 | Concrete | 02.02.000 | 2021-11-15 12:01 | 0.122 | 0.0039 | 0.00378 | kg CO₂e/kg | 0.0978 |  | 1.25 | 1.03 | >50 years | 2350 | kg/m³ | EN 15804 A1 | 01002 | Readymade concrete, binders | Concrete for houses is used especially for load-bearing parts of the structure. The concrete composition is controlled, in addition to compressive strength of exposure class, but also of other properties e.g. consistence, time for curing and drying. | The compressive strength classes refer to concrete used for buildings with a concrete composition and binder mix representative of the Swedish market. If more properties are required for a concrete, information from a supplier must be used. Normally, concrete is reinforced. Reinforcement is handled as a separate resource in this database. | Concrete is made from rock, gravel and cement where the main raw material is limestone. I climate-improved concrete is part of the cement replaced with alternative binders. The data given, based on compressive strength class, represent commonly used concrete recipes on the market. Factory data for module A3 is based on data from a large number of EPDs. Of the reported value for climate impact, the contribution from the manufacturing process (A3) is relatively small in relation to the contribution from the cement, which normally accounts for more than 90% of the concrete's climate impact in module A1-3. Environmental data for the cement binders used are based on EPDs for commonly used cement grades on the Swedish market. | The compressive strength class of the concrete follows the standard EN 206:2013+A1:2016 and SS 137003:2015. | The impact is based on a transport with a lorry 35 km lorry (1,5 MJ/ton km). Swedish reduction diesel mix is used. | The concrete manufacturers are spread all over the country and environmental data can be considered representative when used recipes as well as a binder mixes reflects the production of all these manufacturers, as well as based on several EPDs. | Concrete exposed outdoor or other wet environment is designed in respect to durability according to Eurocodes. The service life is normally equal with the construction it is part of. Concrete for buildings usually does not need any maintenance during its dimensioned service life
6000000039 | Ready-mix made concrete, buildings C40/50 | Concrete | 02.02.000 | 2021-11-15 12:01 | 0.175 | 0.0039 | 0.00537 | kg CO₂e/kg | 0.14 |  | 1.25 | 1.03 | >50 years | 2350 | kg/m³ | EN 15804 A1 | 01002 | Readymade concrete, binders | Concrete for houses is used especially for load-bearing parts of the structure. The concrete composition is controlled, in addition to compressive strength of exposure class, but also of other properties e.g. consistence, time for curing and drying. | The compressive strength classes refer to concrete used for buildings with a concrete composition and binder mix representative of the Swedish market. If more properties are required for a concrete, information from a supplier must be used. Normally, concrete is reinforced. Reinforcement is handled as a separate resource in this database. | Concrete is made from rock, gravel and cement where the main raw material is limestone. I climate-improved concrete is part of the cement replaced with alternative binders. The data given, based on compressive strength class, represent commonly used concrete recipes on the market. Factory data for module A3 is based on data from a large number of EPDs. Of the reported value for climate impact, the contribution from the manufacturing process (A3) is relatively small in relation to the contribution from the cement, which normally accounts for more than 90% of the concrete's climate impact in module A1-3. Environmental data for the cement binders used are based on EPDs for commonly used cement grades on the Swedish market. | The compressive strength class of the concrete follows the standard EN 206:2013+A1:2016 and SS 137003:2015. | The impact is based on a transport with a lorry 35 km lorry (1,5 MJ/ton km). Swedish reduction diesel mix is used. | The concrete manufacturers are spread all over the country and environmental data can be considered representative when used recipes as well as a binder mixes reflects the production of all these manufacturers, as well as based on several EPDs. | Concrete exposed outdoor or other wet environment is designed in respect to durability according to Eurocodes. The service life is normally equal with the construction it is part of. Concrete for buildings usually does not need any maintenance during its dimensioned service life
6000000040 | Ready-mix made concrete, buildings climate-improved C40/50 | Concrete | 02.02.000 | 2021-11-15 12:01 | 0.131 | 0.0039 | 0.00405 | kg CO₂e/kg | 0.105 |  | 1.25 | 1.03 | >50 years | 2350 | kg/m³ | EN 15804 A1 | 01002 | Readymade concrete, binders | Concrete for houses is used especially for load-bearing parts of the structure. The concrete composition is controlled, in addition to compressive strength of exposure class, but also of other properties e.g. consistence, time for curing and drying. | The compressive strength classes refer to concrete used for buildings with a concrete composition and binder mix representative of the Swedish market. If more properties are required for a concrete, information from a supplier must be used. Normally, concrete is reinforced. Reinforcement is handled as a separate resource in this database. | Concrete is made from rock, gravel and cement where the main raw material is limestone. I climate-improved concrete is part of the cement replaced with alternative binders. The data given, based on compressive strength class, represent commonly used concrete recipes on the market. Factory data for module A3 is based on data from a large number of EPDs. Of the reported value for climate impact, the contribution from the manufacturing process (A3) is relatively small in relation to the contribution from the cement, which normally accounts for more than 90% of the concrete's climate impact in module A1-3. Environmental data for the cement binders used are based on EPDs for commonly used cement grades on the Swedish market. | The compressive strength class of the concrete follows the standard EN 206:2013+A1:2016 and SS 137003:2015. | The impact is based on a transport with a lorry 35 km lorry (1,5 MJ/ton km). Swedish reduction diesel mix is used. | The concrete manufacturers are spread all over the country and environmental data can be considered representative when used recipes as well as a binder mixes reflects the production of all these manufacturers, as well as based on several EPDs. | Concrete exposed outdoor or other wet environment is designed in respect to durability according to Eurocodes. The service life is normally equal with the construction it is part of. Concrete for buildings usually does not need any maintenance during its dimensioned service life
6000000041 | Ready-mix made concrete, buildings climate-improved C45/55 | Concrete | 02.02.000 | 2021-11-15 12:01 | 0.143 | 0.0039 | 0.00439 | kg CO₂e/kg | 0.114 |  | 1.25 | 1.03 | >50 years | 2350 | kg/m³ | EN 15804 A1 | 01002 | Readymade concrete, binders | Concrete for houses is used especially for load-bearing parts of the structure. The concrete composition is controlled, in addition to compressive strength of exposure class, but also of other properties e.g. consistence, time for curing and drying. | The compressive strength classes refer to concrete used for buildings with a concrete composition and binder mix representative of the Swedish market. If more properties are required for a concrete, information from a supplier must be used. Normally, concrete is reinforced. Reinforcement is handled as a separate resource in this database. | Concrete is made from rock, gravel and cement where the main raw material is limestone. I climate-improved concrete is part of the cement replaced with alternative binders. The data given, based on compressive strength class, represent commonly used concrete recipes on the market. Factory data for module A3 is based on data from a large number of EPDs. Of the reported value for climate impact, the contribution from the manufacturing process (A3) is relatively small in relation to the contribution from the cement, which normally accounts for more than 90% of the concrete's climate impact in module A1-3. Environmental data for the cement binders used are based on EPDs for commonly used cement grades on the Swedish market. | The compressive strength class of the concrete follows the standard EN 206:2013+A1:2016 and SS 137003:2015. | The impact is based on a transport with a lorry 35 km lorry (1,5 MJ/ton km). Swedish reduction diesel mix is used. | The concrete manufacturers are spread all over the country and environmental data can be considered representative when used recipes as well as a binder mixes reflects the production of all these manufacturers, as well as based on several EPDs. | Concrete exposed outdoor or other wet environment is designed in respect to durability according to Eurocodes. The service life is normally equal with the construction it is part of. Concrete for buildings usually does not need any maintenance during its dimensioned service life
6000000042 | Ready-mix made concrete, buildings C45/55 | Concrete | 02.02.000 | 2021-11-15 12:01 | 0.189 | 0.0039 | 0.00578 | kg CO₂e/kg | 0.151 |  | 1.25 | 1.03 | >50 years | 2350 | kg/m³ | EN 15804 A1 | 01002 | Readymade concrete, binders | Concrete for houses is used especially for load-bearing parts of the structure. The concrete composition is controlled, in addition to compressive strength of exposure class, but also of other properties e.g. consistence, time for curing and drying. | The compressive strength classes refer to concrete used for buildings with a concrete composition and binder mix representative of the Swedish market. If more properties are required for a concrete, information from a supplier must be used. Normally, concrete is reinforced. Reinforcement is handled as a separate resource in this database. | Concrete is made from rock, gravel and cement where the main raw material is limestone. I climate-improved concrete is part of the cement replaced with alternative binders. The data given, based on compressive strength class, represent commonly used concrete recipes on the market. Factory data for module A3 is based on data from a large number of EPDs. Of the reported value for climate impact, the contribution from the manufacturing process (A3) is relatively small in relation to the contribution from the cement, which normally accounts for more than 90% of the concrete's climate impact in module A1-3. Environmental data for the cement binders used are based on EPDs for commonly used cement grades on the Swedish market. | The compressive strength class of the concrete follows the standard EN 206:2013+A1:2016 and SS 137003:2015. | The impact is based on a transport with a lorry 35 km lorry (1,5 MJ/ton km). Swedish reduction diesel mix is used. | The concrete manufacturers are spread all over the country and environmental data can be considered representative when used recipes as well as a binder mixes reflects the production of all these manufacturers, as well as based on several EPDs. | Concrete exposed outdoor or other wet environment is designed in respect to durability according to Eurocodes. The service life is normally equal with the construction it is part of. Concrete for buildings usually does not need any maintenance during its dimensioned service life
6000000043 | Ready-mix made concrete, buildings C50/60 | Concrete | 02.02.000 | 2021-11-15 12:01 | 0.204 | 0.0039 | 0.00623 | kg CO₂e/kg | 0.163 |  | 1.25 | 1.03 | >50 years | 2350 | kg/m³ | EN 15804 A1 | 01002 | Readymade concrete, binders | Concrete for houses is used especially for load-bearing parts of the structure. The concrete composition is controlled, in addition to compressive strength of exposure class, but also of other properties e.g. consistence, time for curing and drying. | The compressive strength classes refer to concrete used for buildings with a concrete composition and binder mix representative of the Swedish market. If more properties are required for a concrete, information from a supplier must be used. Normally, concrete is reinforced. Reinforcement is handled as a separate resource in this database. | Concrete is made from rock, gravel and cement where the main raw material is limestone. I climate-improved concrete is part of the cement replaced with alternative binders. The data given, based on compressive strength class, represent commonly used concrete recipes on the market. Factory data for module A3 is based on data from a large number of EPDs. Of the reported value for climate impact, the contribution from the manufacturing process (A3) is relatively small in relation to the contribution from the cement, which normally accounts for more than 90% of the concrete's climate impact in module A1-3. Environmental data for the cement binders used are based on EPDs for commonly used cement grades on the Swedish market. | The compressive strength class of the concrete follows the standard EN 206:2013+A1:2016 and SS 137003:2015. | The impact is based on a transport with a lorry 35 km lorry (1,5 MJ/ton km). Swedish reduction diesel mix is used. | The concrete manufacturers are spread all over the country and environmental data can be considered representative when used recipes as well as a binder mixes reflects the production of all these manufacturers, as well as based on several EPDs. | Concrete exposed outdoor or other wet environment is designed in respect to durability according to Eurocodes. The service life is normally equal with the construction it is part of. Concrete for buildings usually does not need any maintenance during its dimensioned service life
6000000044 | Ready-mix made concrete, buildings climate-improved C50/60 | Concrete | 02.02.000 | 2021-11-15 12:01 | 0.153 | 0.0039 | 0.00469 | kg CO₂e/kg | 0.122 |  | 1.25 | 1.03 | >50 years | 2350 | kg/m³ | EN 15804 A1 | 01002 | Readymade concrete, binders | Concrete for houses is used especially for load-bearing parts of the structure. The concrete composition is controlled, in addition to compressive strength of exposure class, but also of other properties e.g. consistence, time for curing and drying. | The compressive strength classes refer to concrete used for buildings with a concrete composition and binder mix representative of the Swedish market. If more properties are required for a concrete, information from a supplier must be used. Normally, concrete is reinforced. Reinforcement is handled as a separate resource in this database. | Concrete is made from rock, gravel and cement where the main raw material is limestone. I climate-improved concrete is part of the cement replaced with alternative binders. The data given, based on compressive strength class, represent commonly used concrete recipes on the market. Factory data for module A3 is based on data from a large number of EPDs. Of the reported value for climate impact, the contribution from the manufacturing process (A3) is relatively small in relation to the contribution from the cement, which normally accounts for more than 90% of the concrete's climate impact in module A1-3. Environmental data for the cement binders used are based on EPDs for commonly used cement grades on the Swedish market. | The compressive strength class of the concrete follows the standard EN 206:2013+A1:2016 and SS 137003:2015. | The impact is based on a transport with a lorry 35 km lorry (1,5 MJ/ton km). Swedish reduction diesel mix is used. | The concrete manufacturers are spread all over the country and environmental data can be considered representative when used recipes as well as a binder mixes reflects the production of all these manufacturers, as well as based on several EPDs. | Concrete exposed outdoor or other wet environment is designed in respect to durability according to Eurocodes. The service life is normally equal with the construction it is part of. Concrete for buildings usually does not need any maintenance during its dimensioned service life
6000000045 | Ready-mix made concrete, buildings climate-improved C55/67 | Concrete | 02.02.000 | 2021-11-15 12:01 | 0.165 | 0.0039 | 0.00507 | kg CO₂e/kg | 0.132 |  | 1.25 | 1.03 | >50 years | 2350 | kg/m³ | EN 15804 A1 | 01002 | Readymade concrete, binders | Concrete for houses is used especially for load-bearing parts of the structure. The concrete composition is controlled, in addition to compressive strength of exposure class, but also of other properties e.g. consistence, time for curing and drying. | The compressive strength classes refer to concrete used for buildings with a concrete composition and binder mix representative of the Swedish market. If more properties are required for a concrete, information from a supplier must be used. Normally, concrete is reinforced. Reinforcement is handled as a separate resource in this database. | Concrete is made from rock, gravel and cement where the main raw material is limestone. I climate-improved concrete is part of the cement replaced with alternative binders. The data given, based on compressive strength class, represent commonly used concrete recipes on the market. Factory data for module A3 is based on data from a large number of EPDs. Of the reported value for climate impact, the contribution from the manufacturing process (A3) is relatively small in relation to the contribution from the cement, which normally accounts for more than 90% of the concrete's climate impact in module A1-3. Environmental data for the cement binders used are based on EPDs for commonly used cement grades on the Swedish market. | The compressive strength class of the concrete follows the standard EN 206:2013+A1:2016 and SS 137003:2015. | The impact is based on a transport with a lorry 35 km lorry (1,5 MJ/ton km). Swedish reduction diesel mix is used. | The concrete manufacturers are spread all over the country and environmental data can be considered representative when used recipes as well as a binder mixes reflects the production of all these manufacturers, as well as based on several EPDs. | Concrete exposed outdoor or other wet environment is designed in respect to durability according to Eurocodes. The service life is normally equal with the construction it is part of. Concrete for buildings usually does not need any maintenance during its dimensioned service life
6000000046 | Ready-mix made concrete, buildings C55/67 | Concrete | 02.02.000 | 2021-11-15 12:01 | 0.22 | 0.0039 | 0.00672 | kg CO₂e/kg | 0.176 |  | 1.25 | 1.03 | >50 years | 2350 | kg/m³ | EN 15804 A1 | 01002 | Readymade concrete, binders | Concrete for houses is used especially for load-bearing parts of the structure. The concrete composition is controlled, in addition to compressive strength of exposure class, but also of other properties e.g. consistence, time for curing and drying. | The compressive strength classes refer to concrete used for buildings with a concrete composition and binder mix representative of the Swedish market. If more properties are required for a concrete, information from a supplier must be used. Normally, concrete is reinforced. Reinforcement is handled as a separate resource in this database. | Concrete is made from rock, gravel and cement where the main raw material is limestone. I climate-improved concrete is part of the cement replaced with alternative binders. The data given, based on compressive strength class, represent commonly used concrete recipes on the market. Factory data for module A3 is based on data from a large number of EPDs. Of the reported value for climate impact, the contribution from the manufacturing process (A3) is relatively small in relation to the contribution from the cement, which normally accounts for more than 90% of the concrete's climate impact in module A1-3. Environmental data for the cement binders used are based on EPDs for commonly used cement grades on the Swedish market. | The compressive strength class of the concrete follows the standard EN 206:2013+A1:2016 and SS 137003:2015. | The impact is based on a transport with a lorry 35 km lorry (1,5 MJ/ton km). Swedish reduction diesel mix is used. | The concrete manufacturers are spread all over the country and environmental data can be considered representative when used recipes as well as a binder mixes reflects the production of all these manufacturers, as well as based on several EPDs. | Concrete exposed outdoor or other wet environment is designed in respect to durability according to Eurocodes. The service life is normally equal with the construction it is part of. Concrete for buildings usually does not need any maintenance during its dimensioned service life
6000000047 | Ready-mix made concrete, buildings C60/75 | Concrete | 02.02.000 | 2021-11-15 12:01 | 0.23 | 0.0039 | 0.00702 | kg CO₂e/kg | 0.184 |  | 1.25 | 1.03 | >50 years | 2350 | kg/m³ | EN 15804 A1 | 01002 | Readymade concrete, binders | Concrete for houses is used especially for load-bearing parts of the structure. The concrete composition is controlled, in addition to compressive strength of exposure class, but also of other properties e.g. consistence, time for curing and drying. | The compressive strength classes refer to concrete used for buildings with a concrete composition and binder mix representative of the Swedish market. If more properties are required for a concrete, information from a supplier must be used. Normally, concrete is reinforced. Reinforcement is handled as a separate resource in this database. | Concrete is made from rock, gravel and cement where the main raw material is limestone. I climate-improved concrete is part of the cement replaced with alternative binders. The data given, based on compressive strength class, represent commonly used concrete recipes on the market. Factory data for module A3 is based on data from a large number of EPDs. Of the reported value for climate impact, the contribution from the manufacturing process (A3) is relatively small in relation to the contribution from the cement, which normally accounts for more than 90% of the concrete's climate impact in module A1-3. Environmental data for the cement binders used are based on EPDs for commonly used cement grades on the Swedish market. | The compressive strength class of the concrete follows the standard EN 206:2013+A1:2016 and SS 137003:2015. | The impact is based on a transport with a lorry 35 km lorry (1,5 MJ/ton km). Swedish reduction diesel mix is used. | The concrete manufacturers are spread all over the country and environmental data can be considered representative when used recipes as well as a binder mixes reflects the production of all these manufacturers, as well as based on several EPDs. | Concrete exposed outdoor or other wet environment is designed in respect to durability according to Eurocodes. The service life is normally equal with the construction it is part of. Concrete for buildings usually does not need any maintenance during its dimensioned service life
6000000048 | Ready-mix made concrete, buildings climate-improved C60/75 | Concrete | 02.02.000 | 2021-11-15 12:01 | 0.173 | 0.0039 | 0.00529 | kg CO₂e/kg | 0.138 |  | 1.25 | 1.03 | >50 years | 2350 | kg/m³ | EN 15804 A1 | 01002 | Readymade concrete, binders | Concrete for houses is used especially for load-bearing parts of the structure. The concrete composition is controlled, in addition to compressive strength of exposure class, but also of other properties e.g. consistence, time for curing and drying. | The compressive strength classes refer to concrete used for buildings with a concrete composition and binder mix representative of the Swedish market. If more properties are required for a concrete, information from a supplier must be used. Normally, concrete is reinforced. Reinforcement is handled as a separate resource in this database. | The GWP-GHG (A1-A3) for gypsum board typically varies between different manufacturers within +/- 0.3 kg CO2e/kg. The average data values are based on the EPD and market share of sold products. The products are manufacturered in the following countries (in the order of market share); Sweden, Norway, Danmark and Finland. | The compressive strength class of the concrete follows the standard EN 206:2013+A1:2016 and SS 137003:2015. | The impact is based on a transport with a lorry 35 km lorry (1,5 MJ/ton km). Swedish reduction diesel mix is used. | The concrete manufacturers are spread all over the country and environmental data can be considered representative when used recipes as well as a binder mixes reflects the production of all these manufacturers, as well as based on several EPDs. | Concrete exposed outdoor or other wet environment is designed in respect to durability according to Eurocodes. The service life is normally equal with the construction it is part of. Concrete for buildings usually does not need any maintenance during its dimensioned service life
6000000049 | TT concrete slabs, TT,TT/F and STT/F | Concrete | 02.02.000 | 2021-11-24 15:01 | 0.274 | 0.045 | 0 | kg CO₂e/kg | 0.219 |  | 1.25 | 1 | >50 years | 2400 | kg/m³ | EN 15037-1:2008 | 10001 | Floor components | TT slabs have a thin slab part which, when used in middle floors for static reasons, requires a reinforced casting of 50-100 mm concrete. The casting also improves the floor's fire and sound properties. TT plates can also have a thicker plate part, 80 - 90 mm, which is then intended for only a smooth casting (approx. 10-30 mm). STT / F-plate, saddle-roof-shaped TT-plate made without casting. | Data are representative of TT slabs, TT, TT / F and STT / F used on the Swedish market with a representative amount of reinforcement, type, concrete recipe and binder mix. If more properties are desired for the concrete elements, information from a supplier must be used. | The concrete elements are cast in molds indoors in a factory under controlled conditions. Prefabricated concrete elements contain reinforcement, but other inputs can also be uded. In climate-improved concrete elements, part of the cement is replaced with alternative binders. The data provided, based on the strength class of the concrete, reflects commonly used concrete recipes on the market. Factory data for module A3 is based on data from a large number of EPDs. Of the stated value of the climate impact, the contribution from the manufacturing process (A3) is relatively small in relation to the cement, which normally accounts for more than 90% of the climate impact in module A1-3. Environmental data and input goods (recipes) for the concrete elements used are based on EPDs from various suppliers that occur on the Swedish market. | The compressive strength class of the concrete follows the standard EN 206:2013+A1:2016 and SS 137003:2015. | The impact is based on a transport with a lorry 400 km lorry long distsnce (1,5 MJ/ton km). Swedish reduction diesel mix is used. | The concrete element factories are spread all over the country and imports occur. Environmental data is based on a number of EPDs for products used on the Swedish market and can be considered as representative of the recipes used, and the concrete binder mix reflects the production of all these manufacturers. | Concrete exposed outdoor or other wet environment is designed in respect to durability according to Eurocodes. The service life is normally equal with the construction it is part of. Concrete for buildings usually does not need any maintenance during its dimensioned service life
6000000050 | TT concrete slabs, TT,TT/F and STT/F, climate-improved | Concrete | 02.02.000 | 2021-11-15 12:01 | 0.206 | 0.045 | 0 | kg CO₂e/kg | 0.165 |  | 1.25 | 1 | >50 years | 2400 | kg/m³ | EN 15037-1:2008 | 10001 | Floor components | TT slabs have a thin slab part which, when used in middle floors for static reasons, requires a reinforced casting of 50-100 mm concrete. The casting also improves the floor's fire and sound properties. TT plates can also have a thicker plate part, 80 - 90 mm, which is then intended for only a smooth casting (approx. 10-30 mm). STT / F-plate, saddle-roof-shaped TT-plate made without casting. | Data are representative of TT slabs, TT, TT / F and STT / F used on the Swedish market with a representative amount of reinforcement, type, concrete recipe and binder mix. If more properties are desired for the concrete elements, information from a supplier must be used. | The concrete elements are cast in molds indoors in a factory under controlled conditions. Prefabricated concrete elements contain reinforcement, but other inputs can also be used. In climate-improved concrete elements, part of the cement is replaced with alternative binders. The data provided, based on the strength class of the concrete, reflects commonly used concrete recipes on the market. Factory data for module A3 is based on data from a large number of EPDs. Of the stated value of the climate impact, the contribution from the manufacturing process (A3) is relatively small in relation to the cement, which normally accounts for more than 90% of the climate impact in module A1-3. Environmental data and input goods (recipes) for the concrete elements used are based on EPDs from various suppliers that occur on the Swedish market. | The compressive strength class of the concrete follows the standard EN 206:2013+A1:2016 and SS 137003:2015. | The impact is based on a transport with a lorry (1 MJ/ton km) 400 km lorry (1,5 MJ/ton km). Swedish reduction diesel mix is used. | The concrete element factories are spread all over the country and imports occur. Environmental data is based on a number of EPDs for products used on the Swedish market and can be considered as representative of the recipes used, and the concrete binder mix reflects the production of all these manufacturers. | Concrete exposed outdoor or other wet environment is designed in respect to durability according to Eurocodes. The service life is normally equal with the construction it is part of. Concrete for buildings usually does not need any maintenance during its dimensioned service life
6000000051 | External wall panels | Concrete | 02.02.000 | 2021-11-15 12:01 | 0.229 | 0.045 | 0 | kg CO₂e/kg | 0.183 |  | 1.25 | 1 | >50 years | 2400 | kg/m³ | EN 14992:2007+A1:2012 | 10005 | Wall components | Outer wal panels is an element that consists of a concrete slab. They can be used load-bearing and part of an exterior wall. Load-bearing walls are used for the stability of the building and can be used both as boards and flags. | Data are representative of external precast wall panels used on the Swedish market with a representative amount of reinforcement, type, concrete recipe and binder mix. If more properties are desired for the concrete elements, information from a supplier must be used. | The concrete elements are cast in molds indoors in a factory under controlled conditions. Prefabricated concrete elements contain reinforcement, but other inputs can also be used. In climate-improved concrete elements, part of the cement is replaced with alternative binders. The data provided, based on the strength class of the concrete, reflects commonly used concrete recipes on the market. Factory data for module A3 is based on data from a large number of EPDs. Of the stated value of the climate impact, the contribution from the manufacturing process (A3) is relatively small in relation to the cement, which normally accounts for more than 90% of the climate impact in module A1-3. Environmental data and input goods (recipes) for the concrete elements used are based on EPDs from various suppliers that occur on the Swedish market. | The compressive strength class of the concrete follows the standard EN 206:2013+A1:2016 and SS 137003:2015. | The impact is based on a transport with a lorry 400 km lorry (1,5 MJ/ton km). Swedish reduction diesel mix is used. | The concrete element factories are spread all over the country and imports occur. Environmental data is based on a number of EPDs for products used on the Swedish market and can be considered as representative of the recipes used, and the concrete binder mix reflects the production of all these manufacturers. | Concrete exposed outdoor or other wet environment is designed in respect to durability according to Eurocodes. The service life is normally equal with the construction it is part of. Concrete for buildings usually does not need any maintenance during its dimensioned service life
6000000052 | External wall panels, climate-improved | Concrete | 02.02.000 | 2021-11-15 12:01 | 0.171 | 0.0324 | 0 | kg CO₂e/kg | 0.137 |  | 1.25 | 1 | >50 years | 2400 | kg/m³ | EN 14992:2007+A1:2012 | 10005 | Wall components | Outer wal panels is an element that consists of a concrete slab. They can be used load-bearing and part of an exterior wall. Load-bearing walls are used for the stability of the building and can be used both as boards and flags. | Data are representative of external precast wall panels used on the Swedish market with a representative amount of reinforcement, type, concrete recipe and binder mix. If more properties are desired for the concrete elements, information from a supplier must be used. | The concrete elements are cast in molds indoors in a factory under controlled conditions. Prefabricated concrete elements contain reinforcement, but other inputs can also be used. In climate-improved concrete elements, part of the cement is replaced with alternative binders. The data provided, based on the strength class of the concrete, reflects commonly used concrete recipes on the market. Factory data for module A3 is based on data from a large number of EPDs. Of the stated value of the climate impact, the contribution from the manufacturing process (A3) is relatively small in relation to the cement, which normally accounts for more than 90% of the climate impact in module A1-3. Environmental data and input goods (recipes) for the concrete elements used are based on EPDs from various suppliers that occur on the Swedish market. | The compressive strength class of the concrete follows the standard EN 206:2013+A1:2016 and SS 137003:2015. | The impact is based on a transport with a lorry 400 km lorry (1,5 MJ/ton km). Swedish reduction diesel mix is used. | The concrete element factories are spread all over the country and imports occur. Environmental data is based on a number of EPDs for products used on the Swedish market and can be considered as representative of the recipes used, and the concrete binder mix reflects the production of all these manufacturers. | Concrete exposed outdoor or other wet environment is designed in respect to durability according to Eurocodes. The service life is normally equal with the construction it is part of. Concrete for buildings usually does not need any maintenance during its dimensioned service life
6000000053 | Solid interior wall panel, climate-improved | Concrete | 02.02.000 | 2021-11-15 12:01 | 0.146 | 0.045 | 0 | kg CO₂e/kg | 0.117 |  | 1.25 | 1 | >50 years | 2400 | kg/m³ | EN 14992:2007+A1:2012 | 10005 | Wall components | Inner wall or a solid inner panel is an element that consists of a concrete slab. They can be used load-bearing and part of an exterior wall. Load-bearing walls are used for the stability of the building and can be used both as boards and flags. | Data are representative of solid interior wall panels used on the Swedish market with a representative amount of reinforcement, type, concrete recipe and binder mix. If more properties are desired for the concrete elements, information from a supplier must be used. | The concrete elements are cast in molds indoors in a factory under controlled conditions. Prefabricated concrete elements contain reinforcement, but other inputs can also be used. In climate-improved concrete elements, part of the cement is replaced with alternative binders. The data provided, based on the strength class of the concrete, reflects commonly used concrete recipes on the market. Factory data for module A3 is based on data from a large number of EPDs. Of the stated value of the climate impact, the contribution from the manufacturing process (A3) is relatively small in relation to the cement, which normally accounts for more than 90% of the climate impact in module A1-3. Environmental data and input goods (recipes) for the concrete elements used are based on EPDs from various suppliers that occur on the Swedish market. | The compressive strength class of the concrete follows the standard EN 206:2013+A1:2016 and SS 137003:2015. | The impact is based on a transport with a lorry 400 km lorry (1,5 MJ/ton km). Swedish reduction diesel mix is used. | The concrete element factories are spread all over the country and imports occur. Environmental data is based on a number of EPDs for products used on the Swedish market and can be considered as representative of the recipes used, and the concrete binder mix reflects the production of all these manufacturers. | Concrete exposed outdoor or other wet environment is designed in respect to durability according to Eurocodes. The service life is normally equal with the construction it is part of. Concrete for buildings usually does not need any maintenance during its dimensioned service life
6000000054 | Solid interior wall panel | Concrete | 02.02.000 | 2021-11-15 12:01 | 0.195 | 0.045 | 0 | kg CO₂e/kg | 0.156 |  | 1.25 | 1 | >50 years | 2400 | kg/m³ | EN 14992:2007+A1:2012 | 10005 | Wall components | Inner wall or a solid inner panel is an element that consists of a concrete slab. They can be used load-bearing and part of an exterior wall. Load-bearing walls are used for the stability of the building and can be used both as boards and flags. | Data are representative of solid interior wall panels used on the Swedish market with a representative amount of reinforcement, type, concrete recipe and binder mix. If more properties are desired for the concrete elements, information from a supplier must be used. | The concrete elements are cast in molds indoors in a factory under controlled conditions. Prefabricated concrete elements contain reinforcement, but other inputs can also be used. In climate-improved concrete elements, part of the cement is replaced with alternative binders. The data provided, based on the strength class of the concrete, reflects commonly used concrete recipes on the market. Factory data for module A3 is based on data from a large number of EPDs. Of the stated value of the climate impact, the contribution from the manufacturing process (A3) is relatively small in relation to the cement, which normally accounts for more than 90% of the climate impact in module A1-3. Environmental data and input goods (recipes) for the concrete elements used are based on EPDs from various suppliers that occur on the Swedish market. | The compressive strength class of the concrete follows the standard EN 206:2013+A1:2016 and SS 137003:2015. | The impact is based on a transport with a lorry 400 km lorry (1,5 MJ/ton km). Swedish reduction diesel mix is used. | The concrete element factories are spread all over the country and imports occur. Environmental data is based on a number of EPDs for products used on the Swedish market and can be considered as representative of the recipes used, and the concrete binder mix reflects the production of all these manufacturers. | Concrete exposed outdoor or other wet environment is designed in respect to durability according to Eurocodes. The service life is normally equal with the construction it is part of. Concrete for buildings usually does not need any maintenance during its dimensioned service life
6000000055 | Half-sandwich wall panels | Concrete | 02.02.000 | 2021-11-15 12:01 | 0.316 | 0.045 | 0 | kg CO₂e/kg | 0.253 |  | 1.25 | 1 | >50 years | 2400 | kg/m³ | EN 14992:2007+A1:2012 | 10005 | Wall components | Half sandwich walls panels are used as exterior walls in homes and premises. They are made up of two main layers with an inner supporting plate and an insulating layer. Load-bearing walls are used for the stability of the building and can be used both as boards and flags. Half sandwich wall can also consist of outer plate with insulation, for example to act as a base against a casting. | Data are representative of half-sandwish wall panels used on the Swedish market with a representative amount of reinforcement, type, concrete recipe and binder mix. If more properties are desired for the concrete elements, information from a supplier must be used. | The concrete elements are cast in molds indoors in a factory under controlled conditions. Prefabricated concrete elements contain reinforcement, but other inputs can also be used. In climate-improved concrete elements, part of the cement is replaced with alternative binders. The data provided, based on the strength class of the concrete, reflects commonly used concrete recipes on the market. Factory data for module A3 is based on data from a large number of EPDs. Of the stated value of the climate impact, the contribution from the manufacturing process (A3) is relatively small in relation to the cement, which normally accounts for more than 90% of the climate impact in module A1-3. Environmental data and input goods (recipes) for the concrete elements used are based on EPDs from various suppliers that occur on the Swedish market. | The compressive strength class of the concrete follows the standard EN 206:2013+A1:2016 and SS 137003:2015. | The impact is based on a transport with a lorry 400 km (1,5 MJ/ton km). Swedish reduction diesel mix is used. | The concrete element factories are spread all over the country and imports occur. Environmental data is based on a number of EPDs for products used on the Swedish market and can be considered as representative of the recipes used, and the concrete binder mix reflects the production of all these manufacturers. | Concrete exposed outdoor or other wet environment is designed in respect to durability according to Eurocodes. The service life is normally equal with the construction it is part of. Concrete for buildings usually does not need any maintenance during its dimensioned service life
6000000056 | Half-sandwich wall panels, climate-improved | Concrete | 02.02.000 | 2021-11-15 12:01 | 0.238 | 0.045 | 0 | kg CO₂e/kg | 0.19 |  | 1.25 | 1 | >50 years | 2400 | kg/m³ | EN 14992:2007+A1:2012 | 10005 | Wall components | Half sandwich walls panels are used as exterior walls in homes and premises. They are made up of two main layers with an inner supporting plate and an insulating layer. Load-bearing walls are used for the stability of the building and can be used both as boards and flags. Half sandwich wall can also consist of outer plate with insulation, for example to act as a base against a casting. | Data are representative of half-sandwish wall panels used on the Swedish market with a representative amount of reinforcement, type, concrete recipe and binder mix. If more properties are desired for the concrete elements, information from a supplier must be used. | The concrete elements are cast in molds indoors in a factory under controlled conditions. Prefabricated concrete elements contain reinforcement, but other inputs can also be used. In climate-improved concrete elements, part of the cement is replaced with alternative binders. The data provided, based on the strength class of the concrete, reflects commonly used concrete recipes on the market. Factory data for module A3 is based on data from a large number of EPDs. Of the stated value of the climate impact, the contribution from the manufacturing process (A3) is relatively small in relation to the cement, which normally accounts for more than 90% of the climate impact in module A1-3. Environmental data and input goods (recipes) for the concrete elements used are based on EPDs from various suppliers that occur on the Swedish market. | The compressive strength class of the concrete follows the standard EN 206:2013+A1:2016 and SS 137003:2015. | The impact is based on a transport with a lorry 400 km (1,5 MJ/ton km). Swedish reduction diesel mix is used. | The concrete element factories are spread all over the country and imports occur. Environmental data is based on a number of EPDs for products used on the Swedish market and can be considered as representative of the recipes used, and the concrete binder mix reflects the production of all these manufacturers. | Concrete exposed outdoor or other wet environment is designed in respect to durability according to Eurocodes. The service life is normally equal with the construction it is part of. Concrete for buildings usually does not need any maintenance during its dimensioned service life
6000000057 | Sandwich wall panels, climate-improved | Concrete | 02.02.000 | 2021-11-15 12:01 | 0.219 | 0.045 | 0 | kg CO₂e/kg | 0.175 |  | 1.25 | 1 | >50 years | 2400 | kg/m³ | EN 14992:2007+A1:2012 | 10005 | Wall components | Sandwich walls are used almost exclusively as exterior walls. They are made up of three main layers with an inner load-bearing slab, an insulating layer and an outer slab of concrete or lightweight clinker concrete. Load-bearing walls are used for the stability of the building and can be used both as panels and flags.. | Data are representative of sandwish wall panels used on the Swedish market with a representative amount of reinforcement, type, concrete recipe and binder mix. If more properties are desired for the concrete elements, information from a supplier must be used. | The concrete elements are cast in molds indoors in a factory under controlled conditions. Prefabricated concrete elements contain reinforcement, but other inputs can also be used. In climate-improved concrete elements, part of the cement is replaced with alternative binders. The data provided, based on the strength class of the concrete, reflects commonly used concrete recipes on the market. Factory data for module A3 is based on data from a large number of EPDs. Of the stated value of the climate impact, the contribution from the manufacturing process (A3) is relatively small in relation to the cement, which normally accounts for more than 90% of the climate impact in module A1-3. Environmental data and input goods (recipes) for the concrete elements used are based on EPDs from various suppliers that occur on the Swedish market. | The compressive strength class of the concrete follows the standard EN 206:2013+A1:2016 and SS 137003:2015. | The impact is based on a transport with a lorry 400 km lorry (1,5 MJ/ton km). Swedish reduction diesel mix is used. | The concrete element factories are spread all over the country and imports occur. Environmental data is based on a number of EPDs for products used on the Swedish market and can be considered as representative of the recipes used, and the concrete binder mix reflects the production of all these manufacturers. | Concrete exposed outdoor or other wet environment is designed in respect to durability according to Eurocodes. The service life is normally equal with the construction it is part of. Concrete for buildings usually does not need any maintenance during its dimensioned service life
6000000058 | Sandwich wall panels | Concrete | 02.02.000 | 2021-11-15 12:01 | 0.291 | 0.045 | 0 | kg CO₂e/kg | 0.233 |  | 1.25 | 1 | >50 years | 2400 | kg/m³ | EN 14992:2007+A1:2012 | 10005 | Wall components | Sandwich walls are used almost exclusively as exterior walls. They are made up of three main layers with an inner load-bearing slab, an insulating layer and an outer slab of concrete or lightweight clinker concrete. Load-bearing walls are used for the stability of the building and can be used both as panels and flags. | Data are representative of sandwish wall panels used on the Swedish market with a representative amount of reinforcement, type, concrete recipe and binder mix. If more properties are desired for the concrete elements, information from a supplier must be used. | The concrete elements are cast in molds indoors in a factory under controlled conditions. Prefabricated concrete elements contain reinforcement, but other inputs can also be used. In climate-improved concrete elements, part of the cement is replaced with alternative binders. The data provided, based on the strength class of the concrete, reflects commonly used concrete recipes on the market. Factory data for module A3 is based on data from a large number of EPDs. Of the stated value of the climate impact, the contribution from the manufacturing process (A3) is relatively small in relation to the cement, which normally accounts for more than 90% of the climate impact in module A1-3. Environmental data and input goods (recipes) for the concrete elements used are based on EPDs from various suppliers that occur on the Swedish market. | The compressive strength class of the concrete follows the standard EN 206:2013+A1:2016 and SS 137003:2015. | The impact is based on a transport with a 400 km lorry (1,5 MJ/ton km). Swedish reduction diesel mix is used. | The concrete element factories are spread all over the country and imports occur. Environmental data is based on a number of EPDs for products used on the Swedish market and can be considered as representative of the recipes used, and the concrete binder mix reflects the production of all these manufacturers. | Concrete exposed outdoor or other wet environment is designed in respect to durability according to Eurocodes. The service life is normally equal with the construction it is part of. Concrete for buildings usually does not need any maintenance during its dimensioned service life
6000000059 | Hollowcore floor | Concrete | 02.02.000 | 2021-11-15 12:01 | 0.188 | 0.045 | 0 | kg CO₂e/kg | 0.15 |  | 1.25 | 1 | >50 years | 2400 | kg/m³ | EN 1168:2005+A3:2011 | 10001 | Floor components | Hollowcore floor elements are prestressed at the lower edge with a module width of 1.2 m. The underside of the elements is cast against steel form, while the upper side has a coarser structure adapted for casting, filling or a leveled floor. Casting or leveling, usually 20 - 50 mm, is done partly to get a smooth subfloor for e.g. carpet laying and partly to meet sound requirements. | Data are representative of hollowcore floor elements used on the Swedish market with a representative amount of reinforcement, type, concrete recipe and binder mix. If more properties are desired for the concrete elements, information from a supplier must be used. | The concrete elements are cast in molds indoors in a factory under controlled conditions. Prefabricated concrete elements contain reinforcement, but other inputs can also be used. In climate-improved concrete elements, part of the cement is replaced with alternative binders. The data provided, based on the strength class of the concrete, reflects commonly used concrete recipes on the market. Factory data for module A3 is based on data from a large number of EPDs. Of the stated value of the climate impact, the contribution from the manufacturing process (A3) is relatively small in relation to the cement, which normally accounts for more than 90% of the climate impact in module A1-3. Environmental data and input goods (recipes) for the concrete elements used are based on EPDs from various suppliers that occur on the Swedish market. | The compressive strength class of the concrete follows the standard EN 206:2013+A1:2016 and SS 137003:2015. | The impact is based on a transport with a lorry 400 km (1,5 MJ/ton km). Swedish reduction diesel mix is used. | The concrete element factories are spread all over the country and imports occur. Environmental data is based on a number of EPDs for products used on the Swedish market and can be considered as representative of the recipes used, and the concrete binder mix reflects the production of all these manufacturers. | Concrete exposed outdoor or other wet environment is designed in respect to durability according to Eurocodes. The service life is normally equal with the construction it is part of. Concrete for buildings usually does not need any maintenance during its dimensioned service life
6000000060 | Hollowcore floor, climate improved | Concrete | 02.02.000 | 2021-11-15 12:01 | 0.128 | 0.0324 | 0 | kg CO₂e/kg | 0.102 |  | 1.25 | 1 | >50 years | 2400 | kg/m³ | EN 1168:2005+A3:2011 | 10001 | Floor components | Hollowcore floor elements are prestressed at the lower edge with a module width of 1.2 m. The underside of the elements is cast against steel form, while the upper side has a coarser structure adapted for casting, filling or a leveled floor. Casting or leveling, usually 20 - 50 mm, is done partly to get a smooth subfloor for e.g. carpet laying and partly to meet sound requirements. | Data are representative of hollowcore floor elements used on the Swedish market with a representative amount of reinforcement, type, concrete recipe and binder mix. If more properties are desired for the concrete elements, information from a supplier must be used. | The concrete elements are cast in molds indoors in a factory under controlled conditions. Prefabricated concrete elements contain reinforcement, but other inputs can also be used. In climate-improved concrete elements, part of the cement is replaced with alternative binders. The data provided, based on the strength class of the concrete, reflects commonly used concrete recipes on the market. Factory data for module A3 is based on data from a large number of EPDs. Of the stated value of the climate impact, the contribution from the manufacturing process (A3) is relatively small in relation to the cement, which normally accounts for more than 90% of the climate impact in module A1-3. Environmental data and input goods (recipes) for the concrete elements used are based on EPDs from various suppliers that occur on the Swedish market. | The compressive strength class of the concrete follows the standard EN 206:2013+A1:2016 and SS 137003:2015. | The impact is based on a transport with a lorry (1 MJ/ton km), 400 km and 40 km lorry (1,5 MJ/ton km). The impact is based on a transport with a lorry (1 MJ/ton km), 400 km and 40 km lorry (1,5 MJ/ton km). Swedish reduction diesel mix is used. | The concrete element factories are spread all over the country and imports occur. Environmental data is based on a number of EPDs for products used on the Swedish market and can be considered as representative of the recipes used, and the concrete binder mix reflects the production of all these manufacturers. | Concrete exposed outdoor or other wet environment is designed in respect to durability according to Eurocodes. The service life is normally equal with the construction it is part of. Concrete for buildings usually does not need any maintenance during its dimensioned service life
6000000061 | Solid floor structure | Concrete | 02.02.000 | 2021-11-15 12:01 | 0.229 | 0.045 | 0 | kg CO₂e/kg | 0.183 |  | 1.25 | 1 | >50 years | 2400 | kg/m³ | EN 13747:2005+A2:2010 | 10001 | Floor components | Solid floor slabs are either slack or prestressed, usually with a width of up to 3100 mm. The underside of the elements is cast against a smooth steel shape, while the upper side has a coarser structure adapted for casting or for filling. Casting or leveling, usually 20 - 40 mm, is done to get a smooth subfloor for e.g. carpet laying. | Data are representative of solid floor slabs used on the Swedish market with a representative amount of reinforcement, type, concrete recipe and binder mix. If more properties are desired for the concrete elements, information from a supplier must be used. | The concrete elements are cast in molds indoors in a factory under controlled conditions. Prefabricated concrete elements contain reinforcement, but other inputs can also be uded. In climate-improved concrete elements, part of the cement is replaced with alternative binders. The data provided, based on the strength class of the concrete, reflects commonly used concrete recipes on the market. Factory data for module A3 is based on data from a large number of EPDs. Of the stated value of the climate impact, the contribution from the manufacturing process (A3) is relatively small in relation to the cement, which normally accounts for more than 90% of the climate impact in module A1-3. Environmental data and input goods (recipes) for the concrete elements used are based on EPDs from various suppliers that occur on the Swedish market. | The compressive strength class of the concrete follows the standard EN 206:2013+A1:2016 and SS 137003:2015. | The impact is based on a transport with a lorry 400 km lorry (1,5 MJ/ton km). Swedish reduction diesel mix is used. | The concrete element factories are spread all over the country and imports occur. Environmental data is based on a number of EPDs for products used on the Swedish market and can be considered as representative of the recipes used, and the concrete binder mix reflects the production of all these manufacturers. | Concrete exposed outdoor or other wet environment is designed in respect to durability according to Eurocodes. The service life is normally equal with the construction it is part of. Concrete for buildings usually does not need any maintenance during its dimensioned service life
6000000062 | Solid floor structure, climate- improved | Concrete | 02.02.000 | 2021-11-15 12:01 | 0.171 | 0.045 | 0 | kg CO₂e/kg | 0.137 |  | 1.25 | 1 | >50 years | 2400 | kg/m³ | EN 13747:2005+A2:2010 | 10001 | Floor components | Solid floor slabs are either slack or prestressed, usually with a width of up to 3100 mm. The underside of the elements is cast against a smooth steel shape, while the upper side has a coarser structure adapted for casting or for filling. Casting or leveling, usually 20 - 40 mm, is done to get a smooth subfloor for e.g. carpet laying. | Data are representative of solid floor slabs used on the Swedish market with a representative amount of reinforcement, type, concrete recipe and binder mix. If more properties are desired for the concrete elements, information from a supplier must be used. | The concrete elements are cast in molds indoors in a factory under controlled conditions. Prefabricated concrete elements contain reinforcement, but other inputs can also be uded. In climate-improved concrete elements, part of the cement is replaced with alternative binders. The data provided, based on the strength class of the concrete, reflects commonly used concrete recipes on the market. Factory data for module A3 is based on data from a large number of EPDs. Of the stated value of the climate impact, the contribution from the manufacturing process (A3) is relatively small in relation to the cement, which normally accounts for more than 90% of the climate impact in module A1-3. Environmental data and input goods (recipes) for the concrete elements used are based on EPDs from various suppliers that occur on the Swedish market. | The compressive strength class of the concrete follows the standard EN 206:2013+A1:2016 and SS 137003:2015. | The impact is based on a transport with a lorry 400 km lorry (1,5 MJ/ton km). Swedish reduction diesel mix is used. | The concrete element factories are spread all over the country and imports occur. Environmental data is based on a number of EPDs for products used on the Swedish market and can be considered as representative of the recipes used, and the concrete binder mix reflects the production of all these manufacturers. | Concrete exposed outdoor or other wet environment is designed in respect to durability according to Eurocodes. The service life is normally equal with the construction it is part of. Concrete for buildings usually does not need any maintenance during its dimensioned service life
6000000063 | Floor plates for floor systems | Concrete | 02.02.000 | 2021-11-15 12:01 | 0.23 | 0.045 | 0 | kg CO₂e/kg | 0.184 |  | 1.25 | 1 | >50 years | 2400 | kg/m³ | EN 13747:2005+A2:2010 | 10001 | Floor components | Foor slabs are used in house construction for floors with a casting. A floor slab (also called plate slab or filigree slab are manufactured both slack-reinforced and prestressed and contain both longitudinal and transverse reinforcement that can be used in the construction. The height of the slack-reinforced elements is at least 45 mm and the tension-reinforced elements are between 70 and 150 mm and the elements cooperate with a casting. Normally the floor height is at least 150 mm, but residential floors are usually made with a height of 250 mm depending on sound requirements and installations. | Data are representative of foor plates for floor systemsused on the Swedish market with a representative amount of reinforcement, type, concrete recipe and binder mix. If more properties are desired for the concrete elements, information from a supplier must be used. | The concrete elements are cast in molds indoors in a factory under controlled conditions. Prefabricated concrete elements contain reinforcement, but other inputs can also be used. In climate-improved concrete elements, part of the cement is replaced with alternative binders. The data provided, based on the strength class of the concrete, reflects commonly used concrete recipes on the market. Factory data for module A3 is based on data from a large number of EPDs. Of the stated value of the climate impact, the contribution from the manufacturing process (A3) is relatively small in relation to the cement, which normally accounts for more than 90% of the climate impact in module A1-3. Environmental data and input goods (recipes) for the concrete elements used are based on EPDs from various suppliers that occur on the Swedish market. | The compressive strength class of the concrete follows the standard EN 206:2013+A1:2016 and SS 137003:2015. | The impact is based on a transport with a lorry 400 km lorry (1,5 MJ/ton km). Swedish reduction diesel mix is used. | The concrete element factories are spread all over the country and imports occur. Environmental data is based on a number of EPDs for products used on the Swedish market and can be considered as representative of the recipes used, and the concrete binder mix reflects the production of all these manufacturers. | Concrete exposed outdoor or other wet environment is designed in respect to durability according to Eurocodes. The service life is normally equal with the construction it is part of. Concrete for buildings usually does not need any maintenance during its dimensioned service life
6000000064 | Floor plates for floor systems, climate improved | Concrete | 02.02.000 | 2021-11-15 12:01 | 0.173 | 0.045 | 0 | kg CO₂e/kg | 0.138 |  | 1.25 | 1 | >50 years | 2400 | kg/m³ | EN 13747:2005+A2:2010 | 10001 | Floor components | Foor slabs are used in house construction for floors with a casting. A floor slab (also called plate slab or filigree slab are manufactured both slack-reinforced and prestressed and contain both longitudinal and transverse reinforcement that can be used in the construction. The height of the slack-reinforced elements is at least 45 mm and the tension-reinforced elements are between 70 and 150 mm and the elements cooperate with a casting. Normally the floor height is at least 150 mm, but residential floors are usually made with a height of 250 mm depending on sound requirements and installations. | Data are representative of foor plates for floor systemsused on the Swedish market with a representative amount of reinforcement, type, concrete recipe and binder mix. If more properties are desired for the concrete elements, information from a supplier must be used. | The concrete elements are cast in molds indoors in a factory under controlled conditions. Prefabricated concrete elements contain reinforcement, but other inputs can also be used. In climate-improved concrete elements, part of the cement is replaced with alternative binders. The data provided, based on the strength class of the concrete, reflects commonly used concrete recipes on the market. Factory data for module A3 is based on data from a large number of EPDs. Of the stated value of the climate impact, the contribution from the manufacturing process (A3) is relatively small in relation to the cement, which normally accounts for more than 90% of the climate impact in module A1-3. Environmental data and input goods (recipes) for the concrete elements used are based on EPDs from various suppliers that occur on the Swedish market. | The compressive strength class of the concrete follows the standard EN 206:2013+A1:2016 and SS 137003:2015. | The impact is based on a transport with a lorry 400 km lorry (1,5 MJ/ton km). Swedish reduction diesel mix is used. | The concrete element factories are spread all over the country and imports occur. Environmental data is based on a number of EPDs for products used on the Swedish market and can be considered as representative of the recipes used, and the concrete binder mix reflects the production of all these manufacturers. | Concrete exposed outdoor or other wet environment is designed in respect to durability according to Eurocodes. The service life is normally equal with the construction it is part of. Concrete for buildings usually does not need any maintenance during its dimensioned service life
6000000065 | Thin-shell precast panels | Concrete | 02.02.000 | 2021-11-15 12:01 | 0.23 | 0.045 | 0 | kg CO₂e/kg | 0.184 |  | 1.25 | 1 | >50 years | 2400 | kg/m³ | EN 14992:2007+A1:2012 | 10005 | Wall components | Shell precast panels consist of two concrete slabs that are connected by reinforcement ladders, between which concrete is poured on the construction site and gives two visible form sides. The walls are used for the stability of the building and can be used both as boards and flags. The in-situ casting is usually done with the same concrete quality as used in the factory (typically C30/37). | Data are representative of shell precast panels used on the Swedish market with a representative amount of reinforcement, type, concrete recipe and binder mix. If more properties are desired for the concrete elements, information from a supplier must be used. | The concrete elements are cast in molds indoors in a factory under controlled conditions. Prefabricated concrete elements contain reinforcement, but other inputs can also be used. In climate-improved concrete elements, part of the cement is replaced with alternative binders. The data provided, based on the strength class of the concrete, reflects commonly used concrete recipes on the market. Factory data for module A3 is based on data from a large number of EPDs. Of the stated value of the climate impact, the contribution from the manufacturing process (A3) is relatively small in relation to the cement, which normally accounts for more than 90% of the climate impact in module A1-3. Environmental data and input goods (recipes) for the concrete elements used are based on EPDs from various suppliers that occur on the Swedish market. | The compressive strength class of the concrete follows the standard EN 206:2013+A1:2016 and SS 137003:2015. | 0The impact is based on a transport with a lorry (1 MJ/ton km) 40 km lorry (1,5 MJ/ton km). Swedish reduction diesel mix is used. | The concrete element factories are spread all over the country and imports occur. Environmental data is based on a number of EPDs for products used on the Swedish market and can be considered as representative of the recipes used, and the concrete binder mix reflects the production of all these manufacturers. | Concrete exposed outdoor or other wet environment is designed in respect to durability according to Eurocodes. The service life is normally equal with the construction it is part of. Concrete for buildings usually does not need any maintenance during its dimensioned service life
6000000066 | Thin-shell precast panels, climate improved | Concrete | 02.02.000 | 2021-11-15 12:01 | 0.173 | 0.0324 | 0 | kg CO₂e/kg | 0.138 |  | 1.25 | 1 | >50 years | 2400 | kg/m³ | EN 14992:2007+A1:2012 | 10005 | Wall components | Shell precast panels consist of two concrete slabs that are connected by reinforcement ladders, between which concrete is poured on the construction site and gives two visible form sides. The walls are used for the stability of the building and can be used both as boards and flags. The in-situ casting is usually done with the same concrete quality as used in the factory (typically C30/37). | Data are representative of shell precast panels used on the Swedish market with a representative amount of reinforcement, type, concrete recipe and binder mix. If more properties are desired for the concrete elements, information from a supplier must be used. | The concrete elements are cast in molds indoors in a factory under controlled conditions. Prefabricated concrete elements contain reinforcement, but other inputs can also be used. In climate-improved concrete elements, part of the cement is replaced with alternative binders. The data provided, based on the strength class of the concrete, reflects commonly used concrete recipes on the market. Factory data for module A3 is based on data from a large number of EPDs. Of the stated value of the climate impact, the contribution from the manufacturing process (A3) is relatively small in relation to the cement, which normally accounts for more than 90% of the climate impact in module A1-3. Environmental data and input goods (recipes) for the concrete elements used are based on EPDs from various suppliers that occur on the Swedish market. | The compressive strength class of the concrete follows the standard EN 206:2013+A1:2016 and SS 137003:2015. | The impact is based on a transport with a lorry (1 MJ/ton km), 400 km and 40 km lorry (1,5 MJ/ton km). The impact is based on a transport with a lorry (1 MJ/ton km), 400 km and 40 km lorry (1,5 MJ/ton km). Swedish reduction diesel mix is used. | The concrete element factories are spread all over the country and imports occur. Environmental data is based on a number of EPDs for products used on the Swedish market and can be considered as representative of the recipes used, and the concrete binder mix reflects the production of all these manufacturers. | Concrete exposed outdoor or other wet environment is designed in respect to durability according to Eurocodes. The service life is normally equal with the construction it is part of. Concrete for buildings usually does not need any maintenance during its dimensioned service life
6000000067 | Columns | Concrete | 02.02.000 | 2021-11-15 12:01 | 0.298 | 0.045 | 0 | kg CO₂e/kg | 0.238 |  | 1.25 | 1 | >50 years | 2400 | kg/m³ | EN 13225:2013 | 10099 | Prefab elements in general | The columns are made either as rectangular pillars (RP) or as round (OP). The dimensions of the pillar are limited by the weight during manufacture. Beams and columns can vary in both size and shape to meet the structural and architectural needs and requirements of the project. Using precast beams and columns provides for wider open spaces. | Data are representative of columns used on the Swedish market with a representative amount of reinforcement, type, concrete recipe and binder mix. If more properties are desired for the concrete elements, information from a supplier must be used. | The concrete elements are cast in molds indoors in a factory under controlled conditions. Prefabricated concrete elements contain reinforcement, but other inputs can also be used. In climate-improved concrete elements, part of the cement is replaced with alternative binders. The data provided, based on the strength class of the concrete, reflects commonly used concrete recipes on the market. Factory data for module A3 is based on data from a large number of EPDs. Of the stated value of the climate impact, the contribution from the manufacturing process (A3) is relatively small in relation to the cement, which normally accounts for more than 90% of the climate impact in module A1-3. Environmental data and input goods (recipes) for the concrete elements used are based on EPDs from various suppliers that occur on the Swedish market. | The compressive strength class of the concrete follows the standard EN 206:2013+A1:2016 and SS 137003:2015. | The impact is based on a transport with a lorry 400 km lorry (1,5 MJ/ton km). Swedish reduction diesel mix is used. | The concrete element factories are spread all over the country and imports occur. Environmental data is based on a number of EPDs for products used on the Swedish market and can be considered as representative of the recipes used, and the concrete binder mix reflects the production of all these manufacturers. | Concrete exposed outdoor or other wet environment is designed in respect to durability according to Eurocodes. The service life is normally equal with the construction it is part of. Concrete for buildings usually does not need any maintenance during its dimensioned service life
6000000068 | Columns, climate improved | Concrete | 02.02.000 | 2021-11-15 12:01 | 0.224 | 0.045 | 0 | kg CO₂e/kg | 0.179 |  | 1.25 | 1 | >50 years | 2400 | kg/m³ | EN 13225:2013 | 10099 | Prefab elements in general | The columns are made either as rectangular pillars (RP) or as round (OP). The dimensions of the pillar are limited by the weight during manufacture. Beams and columns can vary in both size and shape to meet the structural and architectural needs and requirements of the project. Using precast beams and columns provides for wider open spaces. | Data are representative of columns used on the Swedish market with a representative amount of reinforcement, type, concrete recipe and binder mix. If more properties are desired for the concrete elements, information from a supplier must be used. | The concrete elements are cast in molds indoors in a factory under controlled conditions. Prefabricated concrete elements contain reinforcement, but other inputs can also be used. In climate-improved concrete elements, part of the cement is replaced with alternative binders. The data provided, based on the strength class of the concrete, reflects commonly used concrete recipes on the market. Factory data for module A3 is based on data from a large number of EPDs. Of the stated value of the climate impact, the contribution from the manufacturing process (A3) is relatively small in relation to the cement, which normally accounts for more than 90% of the climate impact in module A1-3. Environmental data and input goods (recipes) for the concrete elements used are based on EPDs from various suppliers that occur on the Swedish market. | The compressive strength class of the concrete follows the standard EN 206:2013+A1:2016 and SS 137003:2015. | The impact is based on a transport with a lorry 400 km lorry (1,5 MJ/ton km). Swedish reduction diesel mix is used. | The concrete element factories are spread all over the country and imports occur. Environmental data is based on a number of EPDs for products used on the Swedish market and can be considered as representative of the recipes used, and the concrete binder mix reflects the production of all these manufacturers. | Concrete exposed outdoor or other wet environment is designed in respect to durability according to Eurocodes. The service life is normally equal with the construction it is part of. Concrete for buildings usually does not need any maintenance during its dimensioned service life
6000000069 | Beams, slack-reinforced | Concrete | 02.02.000 | 2021-11-15 12:01 | 0.248 | 0.045 | 0.0293 | kg CO₂e/kg | 0.198 |  | 1.25 | 1.1 | >50 years | 2400 | kg/m³ | EN 13225:2013 | 10099 | Prefab elements in general | Slack-reinforced beams are available in different design such as rectangular beams RB and RB/F. Beams and columns can vary in both size and shape to meet the structural and architectural needs and requirements of the project. Using precast beams and columns provides for wider open spaces. | Data are representative of a slack-reinforced beams used on the Swedish market with a representative amount of reinforcement, type, concrete recipe and binder mix. If more properties are desired for the concrete elements, information from a supplier must be used. | The concrete elements are cast in molds indoors in a factory under controlled conditions. Prefabricated concrete elements contain reinforcement, but other inputs can also be used. In climate-improved concrete elements, part of the cement is replaced with alternative binders. The data provided, based on the strength class of the concrete, reflects commonly used concrete recipes on the market. Factory data for module A3 is based on data from a large number of EPDs. Of the stated value of the climate impact, the contribution from the manufacturing process (A3) is relatively small in relation to the cement, which normally accounts for more than 90% of the climate impact in module A1-3. Environmental data and input goods (recipes) for the concrete elements used are based on EPDs from various suppliers that occur on the Swedish market. | The compressive strength class of the concrete follows the standard EN 206:2013+A1:2016 and SS 137003:2015. | The impact is based on a transport with a lorry 40 km lorry (1,5 MJ/ton km). Swedish reduction diesel mix is used. | The concrete element factories are spread all over the country and imports occur. Environmental data is based on a number of EPDs for products used on the Swedish market and can be considered as representative of the recipes used, and the concrete binder mix reflects the production of all these manufacturers. | Concrete exposed outdoor or other wet environment is designed in respect to durability according to Eurocodes. The service life is normally equal with the construction it is part of. Concrete for buildings usually does not need any maintenance during its dimensioned service life
6000000070 | Beams, slack-reinforced, climate improved | Concrete | 02.02.000 | 2021-11-15 12:01 | 0.186 | 0.045 | 0 | kg CO₂e/kg | 0.149 |  | 1.25 | 1 | >50 years | 2400 | kg/m³ | EN 13225:2013 | 10099 | Prefab elements in general | Slack-reinforced beams are available in different designs such as rectangular beams RB and RB/F. Beams and columns can vary in both size and shape to meet the structural and architectural needs and requirements of the project. Using precast beams and columns provides for wider open spaces. | Data are representative of a slack-reinforced beams used on the Swedish market with a representative amount of reinforcement, type, concrete recipe and binder mix. If more properties are desired for the concrete elements, information from a supplier must be used. | The concrete elements are cast in molds indoors in a factory under controlled conditions. Prefabricated concrete elements contain reinforcement, but other inputs can also be used. In climate-improved concrete elements, part of the cement is replaced with alternative binders. The data provided, based on the strength class of the concrete, reflects commonly used concrete recipes on the market. Factory data for module A3 is based on data from a large number of EPDs. Of the stated value of the climate impact, the contribution from the manufacturing process (A3) is relatively small in relation to the cement, which normally accounts for more than 90% of the climate impact in module A1-3. Environmental data and input goods (recipes) for the concrete elements used are based on EPDs from various suppliers that occur on the Swedish market. | The compressive strength class of the concrete follows the standard EN 206:2013+A1:2016 and SS 137003:2015. | The impact is based on a transport with a lorry 400 km lorry (1,5 MJ/ton km). Swedish reduction diesel mix is used. | The concrete element factories are spread all over the country and imports occur. Environmental data is based on a number of EPDs for products used on the Swedish market and can be considered as representative of the recipes used, and the concrete binder mix reflects the production of all these manufacturers. | Concrete exposed outdoor or other wet environment is designed in respect to durability according to Eurocodes. The service life is normally equal with the construction it is part of. Concrete for buildings usually does not need any maintenance during its dimensioned service life
6000000071 | Beams, prestressed | Concrete | 02.02.000 | 2021-11-15 12:01 | 0.24 | 0.045 | 0 | kg CO₂e/kg | 0.192 |  | 1.25 | 1 | >50 years | 2400 | kg/m³ | EN 13225:2013 | 10099 | Prefab elements in general | Prestressed beams are available in different designs; Rectangular beams RB and RB/F, Flange beams FB/F, semi-flange beam FBH/F, Beam with I-cross section IB/F and Saddle beam with I-cross section SIB/F. The beams in this product category are prestressed. Beams and columns can vary in both size and shape to meet the structural and architectural needs and requirements of the project. Using precast beams and columns provides for wider open spaces. | Data are representative of a prestressed beams used on the Swedish market with a representative amount of reinforcement, type, concrete recipe and binder mix. If more properties are desired for the concrete elements, information from a supplier must be used. | The concrete elements are cast in molds indoors in a factory under controlled conditions. Prefabricated concrete elements contain reinforcement, but other inputs can also be used. In climate-improved concrete elements, part of the cement is replaced with alternative binders. The data provided, based on the strength class of the concrete, reflects commonly used concrete recipes on the market. Factory data for module A3 is based on data from a large number of EPDs. Of the stated value of the climate impact, the contribution from the manufacturing process (A3) is relatively small in relation to the cement, which normally accounts for more than 90% of the climate impact in module A1-3. Environmental data and input goods (recipes) for the concrete elements used are based on EPDs from various suppliers that occur on the Swedish market. | The compressive strength class of the concrete follows the standard EN 206:2013+A1:2016 and SS 137003:2015. | The impact is based on a transport with a lorry 400 km lorry (1,5 MJ/ton km). Swedish reduction diesel mix is used. | The concrete element factories are spread all over the country and imports occur. Environmental data is based on a number of EPDs for products used on the Swedish market and can be considered as representative of the recipes used, and the concrete binder mix reflects the production of all these manufacturers. | Concrete exposed outdoor or other wet environment is designed in respect to durability according to Eurocodes. The service life is normally equal with the construction it is part of. Concrete for buildings usually does not need any maintenance during its dimensioned service life
6000000072 | Beams, prestressed, climate-improved | Concrete | 02.02.000 | 2021-11-15 12:01 | 0.18 | 0.045 | 0 | kg CO₂e/kg | 0.144 |  | 1.25 | 1 | >50 years | 2400 | kg/m³ | EN 13225:2013 | 10099 | Prefab elements in general | Prestressed beams are available in different designs; Rectangular beams RB and RB/F, Flange beams FB/F, semi-flange beam FBH/F, Beam with I-cross section IB/F and Saddle beam with I-cross section SIB/F. The beams in this product category are prestressed. Beams and columns can vary in both size and shape to meet the structural and architectural needs and requirements of the project. Using precast beams and columns provides for wider open spaces. | Data are representative of a prestressed beams used on the Swedish market with a representative amount of reinforcement, type, concrete recipe and binder mix. If more properties are desired for the concrete elements, information from a supplier must be used. | The concrete elements are cast in molds indoors in a factory under controlled conditions. Prefabricated concrete elements contain reinforcement, but other inputs can also be used. In climate-improved concrete elements, part of the cement is replaced with alternative binders. The data provided, based on the strength class of the concrete, reflects commonly used concrete recipes on the market. Factory data for module A3 is based on data from a large number of EPDs. Of the stated value of the climate impact, the contribution from the manufacturing process (A3) is relatively small in relation to the cement, which normally accounts for more than 90% of the climate impact in module A1-3. Environmental data and input goods (recipes) for the concrete elements used are based on EPDs from various suppliers that occur on the Swedish market. | The compressive strength class of the concrete follows the standard EN 206:2013+A1:2016 and SS 137003:2015. | The impact is based on a transport with a lorry 400 km lorry (1,5 MJ/ton km). Swedish reduction diesel mix is used. | The concrete element factories are spread all over the country and imports occur. Environmental data is based on a number of EPDs for products used on the Swedish market and can be considered as representative of the recipes used, and the concrete binder mix reflects the production of all these manufacturers. | Concrete exposed outdoor or other wet environment is designed in respect to durability according to Eurocodes. The service life is normally equal with the construction it is part of. Concrete for buildings usually does not need any maintenance during its dimensioned service life
6000000073 | Balconies and stairs, climate-improved | Concrete | 02.02.000 | 2021-11-15 12:01 | 0.196 | 0.045 | 0 | kg CO₂e/kg | 0.157 |  | 1.25 | 1 | >50 years | 2400 | kg/m³ | EN 14843:2007 | 10099 | Prefab elements in general | Balconies include the following types of elements: balcony slab, barrier and brackets and fronts as well as balcony assess (which are handled separately). The stairs is manufactured to be used for both indoor and outdoor environment. The starts is produced in concrete grey it completely grey, coloured or with different surfaces and structures including potential terrazzo polished stairs. | Data are representative of balconies and stairs used on the Swedish market with a representative amount of reinforcement, type, concrete recipe and binder mix. If more properties are desired for the concrete elements, information from a supplier must be used. | The concrete elements are cast in molds indoors in a factory under controlled conditions. Prefabricated concrete elements contain reinforcement, but other inputs can also be used. In climate-improved concrete elements, part of the cement is replaced with alternative binders. The data provided, based on the strength class of the concrete, reflects commonly used concrete recipes on the market. Factory data for module A3 is based on data from a large number of EPDs. Of the stated value of the climate impact, the contribution from the manufacturing process (A3) is relatively small in relation to the cement, which normally accounts for more than 90% of the climate impact in module A1-3. Environmental data and input goods (recipes) for the concrete elements used are based on EPDs from various suppliers that occur on the Swedish market. | The compressive strength class of the concrete follows the standard EN 206:2013+A1:2016 and SS 137003:2015. | The impact is based on a transport with a lorry 400 km lorry (1,5 MJ/ton km). Swedish reduction diesel mix is used. | The concrete element factories are spread all over the country and imports occur. Environmental data is based on a number of EPDs for products used on the Swedish market and can be considered as representative of the recipes used, and the concrete binder mix reflects the production of all these manufacturers. | Concrete exposed outdoor or other wet environment is designed in respect to durability according to Eurocodes. The service life is normally equal with the construction it is part of. Concrete for buildings usually does not need any maintenance during its dimensioned service life
6000000074 | Balconies and stairs | Concrete | 02.02.000 | 2021-11-15 12:01 | 0.261 | 0.045 | 0 | kg CO₂e/kg | 0.209 |  | 1.25 | 1 | >50 years | 2400 | kg/m³ | EN 14843:2007 | 10099 | Prefab elements in general | Balconies include the following types of elements: balcony slab, barrier and brackets and fronts as well as balcony assess (which are handled separately). The stairs is manufactured to be used for both indoor and outdoor environment. The starts is produced in concrete grey it completely grey, coloured or with different surfaces and structures including potential terrazzo polished stairs. | Data are representative of balconies and stairs used on the Swedish market with a representative amount of reinforcement, type, concrete recipe and binder mix. If more properties are desired for the concrete elements, information from a supplier must be used. | The concrete elements are cast in molds indoors in a factory under controlled conditions. Prefabricated concrete elements contain reinforcement, but other inputs can also be used. In climate-improved concrete elements, part of the cement is replaced with alternative binders. The data provided, based on the strength class of the concrete, reflects commonly used concrete recipes on the market. Factory data for module A3 is based on data from a large number of EPDs. Of the stated value of the climate impact, the contribution from the manufacturing process (A3) is relatively small in relation to the cement, which normally accounts for more than 90% of the climate impact in module A1-3. Environmental data and input goods (recipes) for the concrete elements used are based on EPDs from various suppliers that occur on the Swedish market. | The compressive strength class of the concrete follows the standard EN 206:2013+A1:2016 and SS 137003:2015. | The impact is based on a transport with a lorry 400 km (1,5 MJ/ton km). Swedish reduction diesel mix is used. | The concrete element factories are spread all over the country and imports occur. Environmental data is based on a number of EPDs for products used on the Swedish market and can be considered as representative of the recipes used, and the concrete binder mix reflects the production of all these manufacturers. | Concrete exposed outdoor or other wet environment is designed in respect to durability according to Eurocodes. The service life is normally equal with the construction it is part of. Concrete for buildings usually does not need any maintenance during its dimensioned service life
6000000075 | Balcony access slab | Concrete | 02.02.000 | 2021-11-15 12:01 | 0.274 | 0.045 | 0 | kg CO₂e/kg | 0.219 |  | 1.25 | 1 | >50 years | 2400 | kg/m³ | EN 14843:2007 | 10099 | Prefab elements in general | The slab is designed and engineered for use in balcony access housing where the slab must meet exposure class XF4. | Data are representative of a typically balcony assess slab used on the Swedish market with a representative amount of reinforcement, type, concrete recipe and binder mix. If more properties are desired for the concrete elements, information from a supplier must be used. | The concrete elements are cast in molds indoors in a factory under controlled conditions. Prefabricated concrete elements contain reinforcement, but other inputs can also be used. In climate-improved concrete elements, part of the cement is replaced with alternative binders. The data provided, based on the strength class of the concrete, reflects commonly used concrete recipes on the market. Factory data for module A3 is based on data from a large number of EPDs. Of the stated value of the climate impact, the contribution from the manufacturing process (A3) is relatively small in relation to the cement, which normally accounts for more than 90% of the climate impact in module A1-3. Environmental data and input goods (recipes) for the concrete elements used are based on EPDs from various suppliers that occur on the Swedish market. | The compressive strength class of the concrete follows the standard EN 206:2013+A1:2016 and SS 137003:2015. | The impact is based on a transport with a lorry 400 km lorry (1,5 MJ/ton km). Swedish reduction diesel mix is used. | The concrete element factories are spread all over the country and imports occur. Environmental data is based on a number of EPDs for products used on the Swedish market and can be considered as representative of the recipes used, and the concrete binder mix reflects the production of all these manufacturers. | Concrete exposed outdoor or other wet environment is designed in respect to durability according to Eurocodes. The service life is normally equal with the construction it is part of. Concrete for buildings usually does not need any maintenance during its dimensioned service life
6000000076 | Balcony access slab, climate improved | Concrete | 02.02.000 | 2021-11-15 12:01 | 0.205 | 0.045 | 0 | kg CO₂e/kg | 0.164 |  | 1.25 | 1 | >50 years | 2400 | kg/m³ | EN 14843:2007 | 10099 | Prefab elements in general | The slab is designed and engineered for use in balcony access housing where the slab must meet exposure class XF4. | Data are representative of a typically balcony assess slab used on the Swedish market with a representative amount of reinforcement, type, concrete recipe and binder mix. If more properties are desired for the concrete elements, information from a supplier must be used. | The concrete elements are cast in molds indoors in a factory under controlled conditions. Prefabricated concrete elements contain reinforcement, but other inputs can also be used. In climate-improved concrete elements, part of the cement is replaced with alternative binders. The data provided, based on the strength class of the concrete, reflects commonly used concrete recipes on the market. Factory data for module A3 is based on data from a large number of EPDs. Of the stated value of the climate impact, the contribution from the manufacturing process (A3) is relatively small in relation to the cement, which normally accounts for more than 90% of the climate impact in module A1-3. Environmental data and input goods (recipes) for the concrete elements used are based on EPDs from various suppliers that occur on the Swedish market. | The compressive strength class of the concrete follows the standard EN 206:2013+A1:2016 and SS 137003:2015. | The impact is based on a transport with a lorry 400 km lorry (1,5 MJ/ton km). Swedish reduction diesel mix is used. | The concrete element factories are spread all over the country and imports occur. Environmental data is based on a number of EPDs for products used on the Swedish market and can be considered as representative of the recipes used, and the concrete binder mix reflects the production of all these manufacturers. | Concrete exposed outdoor or other wet environment is designed in respect to durability according to Eurocodes. The service life is normally equal with the construction it is part of. Concrete for buildings usually does not need any maintenance during its dimensioned service life
6000000077 | Precast reinforced concrete, other | Concrete | 02.02.000 | 2021-11-15 12:01 | 0.248 | 0.045 | 0 | kg CO₂e/kg | 0.198 |  | 1.25 | 1 | >50 years | 2400 | kg/m³ | EN 15804 A1 | 10099 | Prefab elements in general | This data can be used as proxy if not the precast reinforced concrete element is found in the database. | Data are representative for a precast reinforced concrete eement used on the Swedish market with a representative amount of reinforcement, type, concrete recipe and binder mix. If more properties are desired for the concrete elements, information from a supplier must be used. | The concrete elements are cast in molds indoors in a factory under controlled conditions. Prefabricated concrete elements contain reinforcement, but other inputs can also be used. In climate-improved concrete elements, part of the cement is replaced with alternative binders. The data provided, based on the strength class of the concrete, reflects commonly used concrete recipes on the market. Factory data for module A3 is based on data from a large number of EPDs. Of the stated value of the climate impact, the contribution from the manufacturing process (A3) is relatively small in relation to the cement, which normally accounts for more than 90% of the climate impact in module A1-3. Environmental data and input goods (recipes) for the concrete elements used are based on EPDs from various suppliers that occur on the Swedish market. | The compressive strength class of the concrete follows the standard EN 206:2013+A1:2016 and SS 137003:2015. | The impact is based on a transport with a lorry 400 km lorry (1,5 MJ/ton km). Swedish reduction diesel mix is used. | The concrete element factories are spread all over the country and imports occur. Environmental data is based on a number of EPDs for products used on the Swedish market and can be considered as representative of the recipes used, and the concrete binder mix reflects the production of all these manufacturers. | Concrete exposed outdoor or other wet environment is designed in respect to durability according to Eurocodes. The service life is normally equal with the construction it is part of. Concrete for buildings usually does not need any maintenance during its dimensioned service life
6000000078 | Precast reinforced concrete, other, climate-improved | Concrete | 02.02.000 | 2021-11-15 12:02 | 0.186 | 0.045 | 0 | kg CO₂e/kg | 0.149 |  | 1.25 | 1 | >50 years | 2400 | kg/m³ | EN 15804 A1 | 10099 | Prefab elements in general | This data can be used as proxy if not the precast reinforced concrete element is found in the database. | Data are representative for a precast reinforced concrete eement used on the Swedish market with a representative amount of reinforcement, type, concrete recipe and binder mix. If more properties are desired for the concrete elements, information from a supplier must be used. | The concrete elements are cast in molds indoors in a factory under controlled conditions. Prefabricated concrete elements contain reinforcement, but other inputs can also be used. In climate-improved concrete elements, part of the cement is replaced with alternative binders. The data provided, based on the strength class of the concrete, reflects commonly used concrete recipes on the market. Factory data for module A3 is based on data from a large number of EPDs. Of the stated value of the climate impact, the contribution from the manufacturing process (A3) is relatively small in relation to the cement, which normally accounts for more than 90% of the climate impact in module A1-3. Environmental data and input goods (recipes) for the concrete elements used are based on EPDs from various suppliers that occur on the Swedish market. | The compressive strength class of the concrete follows the standard EN 206:2013+A1:2016 and SS 137003:2015. | The impact is based on a transport with a lorry 40 km lorry (1,5 MJ/ton km). Swedish reduction diesel mix is used. | The concrete element factories are spread all over the country and imports occur. Environmental data is based on a number of EPDs for products used on the Swedish market and can be considered as representative of the recipes used, and the concrete binder mix reflects the production of all these manufacturers. | Concrete exposed outdoor or other wet environment is designed in respect to durability according to Eurocodes. The service life is normally equal with the construction it is part of. Concrete for buildings usually does not need any maintenance during its dimensioned service life
6000000079 | Concrete roof tiles | Blocks and tiles | 02.02.000 | 2021-11-15 12:02 | 0.225 | 0.0495 | 0.0137 | kg CO₂e/kg | 0.18 |  | 1.25 | 1.05 | 50 years | 2400 | kg/m³ | EN 490:2011 | 01601 | Roofing tiles, concrete | Concrete tiles are designed in with different colors and finish and the most common shapes are 1-barrel, the 2-barrel and flat tiles. Concrete tiles require a pitched roof and waterproof underlayment. | Data are representative for concrete roof tiles used on the Swedish market with a representative type of concrete recipe and binder mix. | The concrete tiles are cast in molds indoors in a factory under controlled conditions. In climate-improved concrete elements, part of the cement is replaced with alternative binders. The data provided, based on the strength class of the concrete, reflects commonly used concrete recipes on the market. Factory data for module A3 is based on data from a large number of EPDs. Of the stated value of the climate impact, the contribution from the manufacturing process (A3) is relatively small in relation to the cement, which normally accounts for more than 90% of the climate impact in module A1-3. Environmental data and input goods (recipes) for the concrete elements used are based on EPDs from various suppliers that occur on the Swedish market. | The compressive strength class of the concrete follows the standard EN 206:2013+A1:2016 and SS 137003:2015. | The impact is based on a transport with a lorry (1 MJ/ton km), 600 km and 40 km lorry (1,5 MJ/ton km). Swedish reduction diesel mix is used. | The concrete roof tiles factories are spread all over the country and dominates the market consumtion but imports occur. Environmental data is based on a number of EPDs for products used on the Swedish market and can be considered as representative of the recipes used, and the concrete binder mix reflects the production of all these manufacturers. | Roofs with tiles are normally limited by the underlying waterproofing condition and its service life, where today you can assume a service life of up to 40 years for the underlayment and that concrete roof tiles are at least 50 years old. Individual roof tiles can have a shorter service life and are then replaced if necessary. Roof tiles are suitable for reuse.
6000000080 | Concrete roof tiles, climate-improved | Blocks and tiles | 02.02.000 | 2021-11-15 12:02 | 0.169 | 0.0495 | 0.0109 | kg CO₂e/kg | 0.135 |  | 1.25 | 1.05 | 50 years | 2400 | kg/m³ | EN 490:2011 | 01601 | Roofing tiles, concrete | Concrete tiles are designed in with different colors and finish and the most common shapes, de 1-barrel, the 2-barrel and flat tiles. Concrete tiles require a pitched roof and waterproof underlayment. | Data are representative for concrete roof tiles used on the Swedish market with a representative type of concrete recipe and binder mix. | The concrete tiles are cast in molds indoors in a factory under controlled conditions. In climate-improved concrete elements, part of the cement is replaced with alternative binders. The data provided, based on the strength class of the concrete, reflects commonly used concrete recipes on the market. Factory data for module A3 is based on data from a large number of EPDs. Of the stated value of the climate impact, the contribution from the manufacturing process (A3) is relatively small in relation to the cement, which normally accounts for more than 90% of the climate impact in module A1-3. Environmental data and input goods (recipes) for the concrete elements used are based on EPDs from various suppliers that occur on the Swedish market. | The compressive strength class of the concrete follows the standard EN 206:2013+A1:2016 and SS 137003:2015. | The impact is based on a transport with a lorry (1 MJ/ton km), 600 km and 40 km lorry (1,5 MJ/ton km). Swedish reduction diesel mix is used. | The concrete element factories are spread all over the country and imports occur. Environmental data is based on a number of EPDs for products used on the Swedish market and can be considered as representative of the recipes used, and the concrete binder mix reflects the production of all these manufacturers. | Roofs with tiles are normally limited by the underlying waterproofing condition and its service life, where today you can assume a service life of up to 40 years for the underlayment and that concrete roof boilers are at least 50 years old. Individual roof tiles can have a shorter service life and are then replaced if necessary. Roof tiles are suitable for reuse.
6000000081 | Clay roof tiles | Blocks and tiles | 02.02.000 | 2021-11-15 12:02 | 0.27 | 0.0495 | 0.016 | kg CO₂e/kg | 0.216 |  | 1.25 | 1.05 | >50 years | 1800 | kg/m³ | EN 1304:2013 | 01607 | Clay roof tiles | Clay tiles are normally without glaze and the most common shapes are 1-barrel, the 2-barrel and flat tiles. Clay tiles require a pitched roof and waterproof underlayment. | Data are representative for clay roof tiles used on the Swedish market. | Clay tiles are manufactured of clay, sand and lime. The bricks are burned in a tunnel furnace at a high temperature, roughly 1050 degrees. The primary energy use varies between 2.0 – 2,4 MJ/kg of nonrenewable energy and 0.5 MJ/kg of electricity. The use of combustion of fossil fuels is the dominant contribution to the products GHG emissions. Environmental data are based on an LCA study (Erlandsson and Jönsson 1992) that is updated in 2020 LCA valid for the domestic producer in Swedish. This figure has been verified with other EPD and EPDs based on bricks. | The technology between the manufacturers is equivalent, but the fuel varies where fossil gas and oil dominate. An additive in the clay of limestone flour gives yellow brick. Manganese is used for brown or tan-black brick. Roof bricks are fired in cassettes at 1050 °C. The actual firing takes two days in a modern tunnel kiln. The whole process is monitored so that all roof tiles to achieve an even hardness and a frost-resistant roof tile. The technology between the manufacturers is equivalent, but the fuel varies where fossil gas and oil dominate. | The impact is based on a transport with a lorry (1 MJ/ton km), 600 km and 40 km lorry (1,5 MJ/ton km). Swedish reduction diesel mix is used. | Clay tiles are manufactured at a factory in Sweden that dominates consumption, but some imports occur from Denmark and small shares from the rest of Europe. | Roofs with tiles are normally limited by the underlying waterproofing condition and its service life, where today you can assume a service life of up to 40 years for the underlayment and that clay roof tiles least 50 years. Individual roof tiles can have a shorter service life and are then replaced if necessary. Roof tiles are suitable for reuse.
6000000082 | Bricks | Blocks and tiles | 02.02.000 | 2021-11-15 12:02 | 0.314 | 0.0495 | 0.0182 | kg CO₂e/kg | 0.251 |  | 1.25 | 1.05 | >50 years | 1800 | kg/m³ | EN 771-1:2011+A1:2015 | 01102 | Bricks/tiles | Bricks are normally used in Sweden without glaze and different size occurs from different producers and common standard formats is produced as well (250x120x65 mm). Brick can be used for load bearing structures or for decorative and functional purpose when used exterior or interior. Brick is used indoor in interior walls, but is not so common in Sweden. Facing bricks is a modern alternative as facade cladding. | Data are representative for bricks used on the Swedish market. | Bricks are manufactured of clay, sand, lime and sawdust. The bricks are burned in a tunnel furnace at a high temperature, roughly 1050 degrees. The primary energy use varies between 2.0 – 4 MJ/kg of nonrenewable energy and 0.5 MJ/kg of electricity. The use of combustion of fossil fuels is the dominant contribution to the products GHG emissions. Environmental data are based EPD for suppliers to the domestic Swedish market, with a variation from 2.2 to 3.3 kg CO2e/kg. | The technology between the manufacturers is equivalent, but the fuel varies where fossil gas and oil dominate. An additive in the clay of limestone flour gives yellow brick. Manganese is used for brown or tan-black brick. Bricks are fired in cassettes at 1050 °C. The actual firing takes two days in a modern tunnel kiln. The whole process is monitored so that all roof tiles to achieve an even hardness and a frost-resistant roof tile. The technology between the manufacturers is equivalent, but the fuel varies where fossil gas and oil dominate. | The impact is based on a transport with a lorry (1 MJ/ton km), 600 km and 40 km lorry (1,5 MJ/ton km). Swedish reduction diesel mix is used. | All bricks used in Sweden are imported (the last brickyard was located at Haga, Enköping and was closed in 2020, and a very small production based on old technology is nowadays left at Horns Tegelbruk). The largest imports come from Denmark and then from, Finland, the Netherlands, Belgium and Germany. | The service life is normally equal with the construction it is part of. Bricks in buildings usually does not need any maintenance during its dimensioned service life. Bricks are suitable for reuse.
6000000083 | Bricks, hardburned | Blocks and tiles | 02.02.000 | 2021-11-15 12:02 | 0.544 | 0.0495 | 0.0297 | kg CO₂e/kg | 0.435 |  | 1.25 | 1.05 | >50 years | 1800 | kg/m³ | EN 771-1:2011+A1:2015 | 01102 | Bricks/tiles | Hard-burned bricks are manufactured with different colors and size from different producers, but a common standard format is (250x120x65 mm). The hard burn is slightly darker in color, this should be used for external chimney masonry is used mainly for chimneys, fireplaces and other exposed surfaces where higher strength is required. Hard-fired bricks do not absorb moisture in the same way, which has improved frost resistance compared to ordinary bricks, which makes it suitable as ground bricks. The National Board of Housing, Building and Planning's building regulations state that frost-resistant bricks must be used in chimneys above the roof where the climate impact exposes the brick to icing. | Data are representative for bricks used on the Swedish market. | Bricks are manufactured of clay, sand, lime and sawdust. The bricks are burned in a tunnel furnace at a high temperature, roughly 1050 degrees. The primary energy use varies between 2.0 – 4 MJ/kg of nonrenewable energy and 0.5 MJ/kg of electricity. The use of combustion of fossil fuels is the dominant contribution to the products GHG emissions. Environmental data are based EPD for suppliers to the domestic Swedish market, with a variation from 2.2 to 3.3 kg CO2e/kg. | The technology between the manufacturers is equivalent, but the fuel varies where fossil gas and oil dominate. An additive in the clay of limestone flour gives yellow brick. Manganese is used for brown or tan-black brick. Bricks are fired in cassettes at 1050 °C. The actual firing takes two days in a modern tunnel kiln. The whole process is monitored so that all roof tiles to achieve an even hardness and a frost-resistant roof tile. The technology between the manufacturers is equivalent, but the fuel varies where fossil gas and oil dominate. | The impact is based on a transport with a lorry (1 MJ/ton km), 600 km and 40 km lorry (1,5 MJ/ton km). Swedish reduction diesel mix is used. | Almost all bricks used in Sweden are imported (the last brickyard was in Haga, Enköping and closed in 2020 and a smaller production based on old technology is at Horns Tegelbruk). The largest imports come from Denmark, Finland, Germany and other European countries. | The service life is normally equal with the construction it is part of. Bricks in buildings usually does not need any maintenance during its dimensioned service life. Bricks are suitable for reuse.
6000000084 | Sand lime bricks | Blocks and tiles | 02.02.000 | 2021-11-15 12:02 | 0.158 | 0.0645 | 0.0111 | kg CO₂e/kg | 0.126 |  | 1.25 | 1.05 | >50 years | 1800 | kg/m³ | EN 15804 A1 | 01102 | Bricks/tiles | Calcium silicate sand lime bricks are used for masonry. Sand lime bricks can be used for load bearing structures or for decorative and functional purpose when used exterior or interior. Sand lime bricks is used indoor in interior walls, but is not so common in Sweden. | Data are representative for sand lime bricks used on the Swedish market. | The environmental impact for manufacturing dominates by the amount of Lime content in the calcium silicate bricks that varies from 8 to 12%. Since the content of sand is high, about 88 – 92, it means the properties of these bricks depends upon the characteristics of sand used. Environmental data are based EPD for suppliers to the domestic Swedish market, with a variation from 1.1 to 1.4 kg CO2e/kg. | The technology between the manufacturers is equivalent. The brick raw material mixture is molded into bricks using rotary table press which uses mechanical pressure to press the bricks. In the final stage, bricks are placed in autoclave where saturated steam pressure is released and the temperature inside the chamber is raised and the reaction process begins. Silica content in sand and calcium content in lime reacts and forms crystal like compound called calcium hypo silicate. This process is done for 6 to 12 hours. | The impact is based on a transport with a lorry (1 MJ/ton km), 800 km and 40 km lorry (1,5 MJ/ton km). Swedish reduction diesel mix is used. | All bricks used in Sweden are imported from countries like Germany and Finland. | The service life is normally equal with the construction it is part of. Sand lime bricks in buildings usually does not need any maintenance during its dimensioned service life. Bricks are suitable for reuse.
6000000085 | Expanded clay concrete block, <11 % cement (650-700 kg/m3) | Blocks and tiles | 02.02.000 | 2021-11-15 12:02 | 0.243 | 0.027 | 0.0135 | kg CO₂e/kg | 0.194 |  | 1.25 | 1.05 | >50 years | 650 | kg/m³ | EN 771-1:2011+A1:2015 | 01104 | Lightweight aggregate block | Expanded clay concrete block are used for masonry and used for load bearing structures exterior and interior. | Data are representative for expanded clay concrete blocks used on the Swedish market. This data is representative for a block that use less binder (cement) < 11 wight-%. | The environmental impact for manufacturing dominates by the clinker production and the amount of cement content in the lightweight aggregate block. Environmental data are based EPD for suppliers to the domestic Swedish market, with a variation from 0.17 to 0.24 kg CO2e/kg. The figures used here is based on the EPD and recalulations made based on the material mix reported in these EPDs. | The blocks are made from light clinker pellets that is made from low-lime clay, which is shaped into small balls that are then burned in rotating kilns. The clinker pellets are bound with cement, sand and water and are then shaped into blocks. The size and density of the clinker pellets varies, as the binder amount used in the blocks. Some manufacturers use fly ash as complement to cement. | The impact is based on a transport with a lorry (1 MJ/ton km), 300 km and 40 km lorry (1,5 MJ/ton km). Swedish reduction diesel mix is used. | Expanded clay concrete blocks used in Sweden are manly manufactured in Sweden, but import of expanded clay pellets occours. | The service life is normally equal with the construction it is part of. Expanded clay concrete blocks in buildings usually does not need any maintenance during its dimensioned service life.
6000000086 | Expanded clay concrete block, 10-14 % cement (700-770 kg/m3) | Blocks and tiles | 02.02.000 | 2021-11-15 12:02 | 0.24 | 0.027 | 0.0134 | kg CO₂e/kg | 0.192 |  | 1.25 | 1.05 | >50 years | 750 | kg/m³ | EN 771-1:2011+A1:2015 | 01104 | Lightweight aggregate block | Expanded clay concrete block are used for masonry and used for load bearing structures exterior and interior. | Data are representative for expanded clay concrete blocks used on the Swedish market. This data is representative for a block that use less binder (cement) 10-14 wight-%. | The environmental impact for manufacturing dominates by the clinker production and the amount of cement content in the lightweight aggregate block. Environmental data are based EPD for suppliers to the domestic Swedish market, with a variation from 0.17 to 0.24 kg CO2e/kg. The figures used here is based on the EPD and recalulations made based on the material mix reported in these EPDs. | The blocks are made from light clinker pellets that is made from low-lime clay, which is shaped into small balls that are then burned in rotating kilns. The clinker pellets are bound with cement, sand and water and are then shaped into blocks. The size and density of the clinker pellets varies, as the binder amount used in the blocks. Some manufacturers use fly ash as complement to cement. | The impact is based on a transport with a lorry (1 MJ/ton km), 300 km and 40 km lorry (1,5 MJ/ton km). Swedish reduction diesel mix is used. | Expanded clay concrete blocks used in Sweden are manly manufactured in Sweden, but import of expanded clay pellets occours. | The service life is normally equal with the construction it is part of. Expanded clay concrete blocks in buildings usually does not need any maintenance during its dimensioned service life.
6000000087 | Expanded clay concrete block, 15-17 % cement (700-770 kg/m3) | Blocks and tiles | 02.02.000 | 2021-11-15 12:02 | 0.274 | 0.027 | 0.015 | kg CO₂e/kg | 0.219 |  | 1.25 | 1.05 | >50 years | 750 | kg/m³ | EN 771-1:2011+A1:2015 | 01104 | Lightweight aggregate block | Expanded clay concrete block are used for masonry and used for load bearing structures exterior and interior. | Data are representative for expanded clay concrete blocks used on the Swedish market. This data is representative for a block that use less binder (cement) 10-14 wight-%. | The environmental impact for manufacturing dominates by the clinker production and the amount of cement content in the lightweight aggregate block. Environmental data are based EPD for suppliers to the domestic Swedish market, with a variation from 0.17 to 0.24 kg CO2e/kg. The figures used here is based on the EPD and recalulations made based on the material mix reported in these EPDs. | The blocks are made from light clinker pellets that is made from low-lime clay, which is shaped into small balls that are then burned in rotating kilns. The clinker pellets are bound with cement, sand and water and are then shaped into blocks. The size and density of the clinker pellets varies, as the binder amount used in the blocks. Some manufacturers use fly ash as complement to cement. | The impact is based on a transport with a lorry (1 MJ/ton km), 300 km and 40 km lorry (1,5 MJ/ton km). Swedish reduction diesel mix is used. | Expanded clay concrete blocks used in Sweden are manly manufactured in Sweden, but import of expanded clay pellets occours. | The service life is normally equal with the construction it is part of. Expanded clay concrete blocks in buildings usually does not need any maintenance during its dimensioned service life.
6000000088 | Expanded clay concrete block, 18-24 % cement (700-800 kg/m3) | Blocks and tiles | 02.02.000 | 2021-11-15 12:02 | 0.323 | 0.027 | 0.0175 | kg CO₂e/kg | 0.258 |  | 1.25 | 1.05 | >50 years | 770 | kg/m³ | EN 771-1:2011+A1:2015 | 01104 | Lightweight aggregate block | Expanded clay concrete block are used for masonry and used for load bearing structures exterior and interior. | Data are representative for expanded clay concrete blocks used on the Swedish market. This data is representative for a block that use less binder (cement) 18-24 wight-%. | The environmental impact for manufacturing dominates by the clinker production and the amount of cement content in the lightweight aggregate block. Environmental data are based EPD for suppliers to the domestic Swedish market, with a variation from 0.17 to 0.24 kg CO2e/kg. The figures used here is based on the EPD and recalulations made based on the material mix reported in these EPDs. | The blocks are made from light clinker pellets that is made from low-lime clay, which is shaped into small balls that are then burned in rotating kilns. The clinker pellets are bound with cement, sand and water and are then shaped into blocks. The size and density of the clinker pellets varies, as the binder amount used in the blocks. Some manufacturers use fly ash as complement to cement. | The impact is based on a transport with a lorry (1 MJ/ton km), 300 km and 40 km lorry (1,5 MJ/ton km). Swedish reduction diesel mix is used. | Expanded clay concrete blocks used in Sweden are manly manufactured in Sweden, but import of expanded clay pellets occours. | The service life is normally equal with the construction it is part of. Expanded clay concrete blocks in buildings usually does not need any maintenance during its dimensioned service life.
6000000089 | Lightweight expanded clay clinker | Blocks and tiles | 02.02.000 | 2021-11-15 12:02 | 0.324 | 0.027 | 0.00702 | kg CO₂e/kg | 0.259 |  | 1.25 | 1.02 | >50 years | 300 | kg/m³ | EN 771-1:2011+A1:2015 | 01106 | Lightweight aggregate bulk | Lightweight expanded clay are used in house constructions for draining as well as in structural backfill against foundations. | Data are representative for expanded lightweight expanded clay used on the Swedish market. | The environmental impact for manufacturing dominates by the clinker production and the amount of cement content in the lightweight aggregate block. Environmental data are based EPD for suppliers to the domestic Swedish market, with a variation from 0.17 to 2.4 kg CO2e/kg. The figures used here is based on the EPD and recalulations made based on the material mix reported in these EPDs. | The blocks are made from light clinker pellets that is made from low-lime clay, which is shaped into small balls that are then burned in rotating kilns. The clinker pellets are bound with cement, sand and water and are then shaped into blocks. The size and density of the clinker pellets varies, as the binder amount used in the blocks. Some manufacturers use fly ash as complement to cement. | The impact is based on a transport with a lorry (1 MJ/ton km), 300 km and 40 km lorry (1,5 MJ/ton km). Swedish reduction diesel mix is used. | Expanded clay concrete blocks used in Sweden are manly manufactured in Sweden, but import of expanded clay pellets occours. | The service life is normally equal with the construction it is part of and usually does not need any maintenance.
6000000090 | Cement mortar, type A (CS IV) | Mineral materials | 02.02.000 | 2021-11-15 12:02 | 0.249 | 0.0345 | 0.0142 | kg CO₂e/kg | 0.199 |  | 1.25 | 1.05 | >50 years | 1600 | kg/m³ | EN 998:2016 | 01099 | Binders and mortars in general | The mortar are used for priming, plastering in thin layers and repairing concrete surfaces and are also suitable as sludge mortar on foundation walls underground. | Data are representative of a cement mortar that meets AMA Hus mortar type A (composition: C 100/300) | Mortar are made of cement, lime, sand and other additives. The climate impact contribution from the manufacturing process (A3) is relatively small in relation to the various binders such as cement, which normally account for more than 90% of the climate impact in module A1-3. | The manufacturers are blending the different auxiliary materials that are used for the product. However, sand used my be locally extracted and dried. The technology representativeness is therefore defined by the technical performance declaration valid for the product. | The impact is based on a transport with a lorry (1 MJ/ton km), 400 km and 40 km lorry (1,5 MJ/ton km). Swedish reduction diesel mix is used. | The mortar manufacturers blend the products in Sweden and environmental data can be considered representative for the Swedish market. | The service life is normally equal with the construction it is part of. Mortar may require maintenance during the service life, which is determined by the building component of which it is a part.
6000000091 | Masonry mortar and plastering type B (CS III) | Mineral materials | 02.02.000 | 2021-11-15 12:02 | 0.209 | 0.0345 | 0.0122 | kg CO₂e/kg | 0.167 |  | 1.25 | 1.05 | >50 years | 1600 | kg/m³ | EN 998:2016 | 01099 | Binders and mortars in general | The product is a combination for use as masonry and plastering work above ground inside and outside. | Data are representative of a cement mortar that meets AMA Hus mortar type B (composition: KC 35/65/550) | Mortar are made of cement, lime, sand and other additives. The climate impact contribution from the manufacturing process (A3) is relatively small in relation to the various binders such as cement and lime, which normally account for more than 90% of the climate impact in module A1-3. | The manufacturers are blending the different auxiliary materials that are used for the product. However, sand used my be locally extracted and dried. The technology representativeness is therefore defined by the technical performance declaration valid for the product. | The impact is based on a transport with a lorry (1 MJ/ton km), 400 km and 40 km lorry (1,5 MJ/ton km). Swedish reduction diesel mix is used. | The manufacturers blend the products in Sweden and environmental data can be considered representative for the Swedish market. | The service life is normally equal with the construction it is part of. Mortar may require maintenance during the service life, which is determined by the building component of which it is a part.
6000000092 | Plastering and masonry mortar type C (CS II) | Mineral materials | 02.02.000 | 2021-11-15 12:02 | 0.203 | 0.027 | 0.0115 | kg CO₂e/kg | 0.162 |  | 1.25 | 1.05 | >50 years | 1600 | kg/m³ | EN 998:2016 | 01099 | Binders and mortars in general | The product is a combination mortar for masonry and plastering work above ground, as well as interior plastering. Mortar type C is suitable for masonry and plastering of chimneys, but should not be used on lightweight concrete structures. Mortar C is to be applied by hand. | Data are representative of a cement mortar that meets AMA Hus mortar type C (composition: KC 50/50/650) | Mortar are made of cement, lime, sand and other additives. The climate impact contribution from the manufacturing process (A3) is relatively small in relation to the various binders such as cement and lime, which normally account for more than 90% of the climate impact in module A1-3. | The manufacturers are blending the different auxiliary materials that are used for the product. However, sand used my be locally extracted and dried. The technology representativeness is therefore defined by the technical performance declaration valid for the product. | The impact is based on a transport with a lorry (1 MJ/ton km), 300 km and 40 km lorry (1,5 MJ/ton km). Swedish reduction diesel mix is used. | The manufacturers blend the products in Sweden and environmental data can be considered representative for the Swedish market. | The service life is normally equal with the construction it is part of. Mortar/plastering may require maintenance during the service life, which is determined by the building component of which it is a part.
6000000093 | Plastering type C (CS II) | Mineral materials | 02.02.000 | 2021-11-15 12:02 | 0.203 | 0.0324 | 0.0235 | kg CO₂e/kg | 0.162 |  | 1.25 | 1.1 | >50 years | 1600 | kg/m³ | EN 998:2016 | 01099 | Binders and mortars in general | The product is a combination mortar for masonry and plastering work above ground, as well as interior plastering. Mortar type C is suitable for masonry and plastering of chimneys, but should not be used on lightweight concrete structures. Mortar C is to be applied by hand. | Data are representative of a cement mortar that meets AMA Hus mortar type C (composition: KC 50/50/650) | Mortar are made of cement, lime, sand and other additives. The climate impact contribution from the manufacturing process (A3) is relatively small in relation to the various binders such as cement and lime, which normally account for more than 90% of the climate impact in module A1-3. | The manufacturers are blending the different auxiliary materials that are used for the product. However, sand used my be locally extracted and dried. The technology representativeness is therefore defined by the technical performance declaration valid for the product. | The impact is based on a transport with a lorry (1 MJ/ton km), 400 km and 40 km lorry (1,5 MJ/ton km). The impact is based on a transport with a lorry (1 MJ/ton km), 400 km and 40 km lorry (1,5 MJ/ton km). Swedish reduction diesel mix is used. | The manufacturers blend the products in Sweden and environmental data can be considered representative for the Swedish market. | The service life is normally equal with the construction it is part of. Mortar/plastering may require maintenance during the service life, which is determined by the building component of which it is a part.
6000000094 | Plastering type D (CS I) | Mineral materials | 02.02.000 | 2021-11-15 12:02 | 0.153 | 0.027 | 0.00898 | kg CO₂e/kg | 0.122 |  | 1.25 | 1.05 | >50 years | 1600 | kg/m³ | EN 998:2016 | 01099 | Binders and mortars in general | The product is used for rough cleaning, sludge and masonry in new construction and in the restoration of old buildings. The product can be used both indoors and outdoors. The product is usually used as a mortar in various types of masonry or as a plaster on a brick. The product is also used in plastering old wooden structures. | Data are representative of a cement mortar that meets AMA Hus mortar type D (composition: KC 50/50/950) | Mortar are made of cement, lime, sand and other additives. The climate impact contribution from the manufacturing process (A3) is relatively small in relation to the various binders such as cement and lime, which normally account for more than 90% of the climate impact in module A1-3. | The manufacturers are blending the different auxiliary materials that are used for the product. However, sand used my be locally extracted and dried. The technology representativeness is therefore defined by the technical performance declaration valid for the product. | The impact is based on a transport with a lorry (1 MJ/ton km), 300 km and 40 km lorry (1,5 MJ/ton km). Swedish reduction diesel mix is used. | The manufacturers blend the products in Sweden and environmental data can be considered representative for the Swedish market. | The service life is normally equal with the construction it is part of. Mortar/plastering may require maintenance during the service life, which is determined by the building component of which it is a part.
6000000095 | Plastering type B (CS III), fibre reinforced two-layer treatment | Mineral materials | 02.02.000 | 2021-11-15 12:02 | 0.3 | 0.027 | 0.0164 | kg CO₂e/kg | 0.24 |  | 1.25 | 1.05 | >50 years | 1600 | kg/m³ | EN 998:2016 | 01099 | Binders and mortars in general | Plaster is applied as a two-layer treatment. The reinforcing mesh is laid in the first layer. The second layer is normally applied the next day. | Data are representative of a fibre reinforced two-layer plastering treatment that meets CS III (accourding to EN 1015-9) | Plastering are made of cement, lime, sand and other additives. The climate impact contribution from the manufacturing process (A3) is relatively small in relation to the various binders such as cement and lime, which normally account for more than 90% of the climate impact in module A1-3. | The manufacturers are blending the different auxiliary materials that are used for the product. However, sand used my be locally extracted and dried. The technology representativeness is therefore defined by the technical performance declaration valid for the product. | The impact is based on a transport with a lorry (1 MJ/ton km), 300 km and 40 km lorry (1,5 MJ/ton km). Swedish reduction diesel mix is used. | The manufacturers blend the products in Sweden and environmental data can be considered representative for the Swedish market. | The service life is normally equal with the construction it is part of. Plastering may require maintenance during the service life, which is determined by the building component of which it is a part.
6000000096 | Autoclaved Aerated Concrete, (AAC) | Blocks and tiles | 02.02.000 | 2021-11-15 12:02 | 0.539 | 0.0795 | 0.0309 | kg CO₂e/kg | 0.431 |  | 1.25 | 1.05 | >50 years | 400 | kg/m³ | EN 771-4:2015-11 | 01103 | Lightweight concrete | AAC block are used for masonry and used for load bearing structures exterior and interior. | Data are representative for massive AAC (non-reinforces) blocks used on the Swedish market with a density about 350-700 kg/m3. AAC is classified as a porous, steam-cured lightweight concrete. | The environmental impact for manufacturing dominates by the amount of cement and lime used. Environmental data are based EPD for suppliers to the domestic Swedish market with a small variation A1-3 (CO2e/kg), < +/- 15%. | Aerated concrete also called autoclaved aerated concrete is made of sand, lime and cement, with the addition of aluminum powder which during production reacts with water and creates a porous structure. | The impact is based on a transport with a lorry (1 MJ/ton km), 1000 km and 40 km lorry (1,5 MJ/ton km). Swedish reduction diesel mix is used. | AAC blocks used in Sweden are manly manufactured in Germany, but import from other countries occurs. | The service life is normally equal with the construction it is part of. AAC blocks in buildings usually does not need any maintenance during its dimensioned service life.
6000000097 | Autoclaved Aerated Concrete (AAC), reinforced element | Blocks and tiles | 02.02.000 | 2021-11-15 12:02 | 0.698 | 0.0345 | 0.0366 | kg CO₂e/kg | 0.558 |  | 1.25 | 1.05 | >50 years | 550 | kg/m³ | EN 12602:2013-10 | 01103 | Lightweight concrete | AAC block are used for masonry and used for load bearing structures exterior and interior. | Data are representative for massive AAC 5% reinforced element used on the Swedish market with a density about 550 kg/m3. AAC is classified as a porous, steam-cured lightweight concrete. | The environmental impact for manufacturing dominates by the amount of cement and lime used. Environmental data are based EPD for suppliers to the domestic Swedish market with a small variation A1-3 (CO2e/kg), < +/- 15%. | Aerated concrete also called autoclaved aerated concrete is made of sand, lime and cement, with the addition of aluminum powder which during production reacts with water and creates a porous structure. | The impact is based on a transport with a lorry (1 MJ/ton km), 1000 km and 40 km lorry (1,5 MJ/ton km). Swedish reduction diesel mix is used. | AAC elements used in Sweden are manly manufactured in Germany, but import from other countries occurs. | The service life is normally equal with the construction it is part of. AAC elements in buildings usually does not need any maintenance during its dimensioned service life.
6000000098 | Floor screeds < 17 % cement | Mineral materials | 02.02.000 | 2021-11-15 12:02 | 0.195 | 0.027 | 0.0111 | kg CO₂e/kg | 0.156 |  | 1.25 | 1.05 | >50 years | 1750 | kg/m³ | EN 13813:2002 | 01008 | Floor screed | Floor screeds intended use is indoor, aimed for levelling and as a ground for further surface covering, such as carpet, parquet. The products are supplied from production in dry form, premixed in respect of all contents but water that is added at the workplace. | The data are representative of a rapid or high amount of binder floor screed that contains of maximum of 17% cement, including the aluminate cement, ALAG (aluminous aggregate), hydrated lime, hydraulic lime, burnt lime, slaked lime etc as other calcinated binders except by-products like blast furnace slag (GGBS), fly ash etc, and potentially use less than 1% reinforced fibre . If more properties are required for a concrete, information from a supplier must be used. | Floor screeds is made from aggregate, filler binder, polymers and additives. The data given, based on a maximum cement of 17% , including the aluminate cement and potentially less than 1/% fibre reinforced. Of the reported climate impact value for module A1-3 is the contribution from the manufacturing process (A3) is relatively small in relation to the cement based binders used, which normally accounts for more than 80% of GWP A1-3. Environmental data used are based on EPDs from suppliers to the Swedish market. | The manufacturers are blending the different auxiliary materials that are used for the product. However, sand used may be locally extracted and dried. The technology representativeness is therefore defined by the technical performance declaration valid for the product. | The impact is based on a transport with a lorry (1 MJ/ton km), 300 km and 40 km lorry (1,5 MJ/ton km). Swedish reduction diesel mix is used. | The concrete floor screed is mainly domestic, but import occurs mainly from Germany. | The service life is normally equal with the construction it is part of and do not require maintenance.
6000000099 | Reinforced floor screeds, < 22 % cement and < 4 % fibres | Mineral materials | 02.02.000 | 2021-11-15 12:02 | 0.268 | 0.0324 | 0.03 | kg CO₂e/kg | 0.214 |  | 1.25 | 1.1 | >50 years | 1750 | kg/m³ | EN 13813:2002 | 01008 | Floor screed | Floor screeds intended use is indoor, aimed for levelling and as a ground for further surface covering, such as carpet, parquet. The products are supplied from production in dry form, premixed in respect of all contents but water that is added at the workplace. | The data are representative of a rapid or high amount of binder floor screed that contains of maximum of 22% cement, including the aluminate cement, ALAG (aluminous aggregate), hydrated lime, hydraulic lime, burnt lime, slaked lime etc as other calcinated binders except by-products like blast furnace slag (GGBS), fly ash etc, and potentially use less than 4% reinforced fibre . If more properties are required for a concrete, information from a supplier must be used. | Floor screeds is made from aggregate, filler binder, polymers and additives. The data given, based on a maximum cement of 17% , including the aluminate cement and potentially less than 1/% fibre reinforced. Of the reported climate impact value for module A1-3 is the contribution from the manufacturing process (A3) is relatively small in relation to the cement based binders used, which normally accounts for more than 80% of GWP A1-3. Environmental data used are based on EPDs from suppliers to the Swedish market. | The manufacturers are blending the different auxiliary materials that are used for the product. However, sand used may be locally extracted and dried. The technology representativeness is therefore defined by the technical performance declaration valid for the product. | The impact is based on a transport with a lorry (1 MJ/ton km), 400 km and 40 km lorry (1,5 MJ/ton km). The impact is based on a transport with a lorry (1 MJ/ton km), 400 km and 40 km lorry (1,5 MJ/ton km). Swedish reduction diesel mix is used. | The concrete floor screed is mainly domestic, but import occurs mainly from Germany. | The service life is normally equal with the construction it is part of and do not require maintenance.
6000000100 | Floor screeds, <30 % cement | Mineral materials | 02.02.000 | 2021-11-15 12:02 | 0.385 | 0.027 | 0.0206 | kg CO₂e/kg | 0.308 |  | 1.25 | 1.05 | >50 years | 1750 | kg/m³ | EN 13813:2002 | 01008 | Floor screed | Floor screeds intended use is indoor, aimed for levelling and as a ground for further surface covering, such as carpet, parquet. The products are supplied from production in dry form, premixed in respect of all contents but water that is added at the workplace. | The data are representative of a rapid or high amount of binder floor screed that contains of maximum of 30% cement, including the aluminate cement, ALAG (aluminous aggregate), hydrated lime, hydraulic lime, burnt lime, slaked lime etc as other calcinated binders except by-products like blast furnace slag (GGBS), fly ash etc, and potentially use less than 1% reinforced fibre . If more properties are required for a concrete, information from a supplier must be used. | Floor screeds is made from aggregate, filler binder, polymers and additives. The data given, based on a maximum cement of 17% , including the aluminate cement and potentially less than 1/% fibre reinforced. Of the reported climate impact value for module A1-3 is the contribution from the manufacturing process (A3) is relatively small in relation to the cement based binders used, which normally accounts for more than 80% of GWP A1-3. Environmental data used are based on EPDs from suppliers to the Swedish market. | The manufacturers are blending the different auxiliary materials that are used for the product. However, sand used may be locally extracted and dried. The technology representativeness is therefore defined by the technical performance declaration valid for the product. | The impact is based on a transport with a lorry (1 MJ/ton km), 300 km and 40 km lorry (1,5 MJ/ton km). Swedish reduction diesel mix is used. | The concrete floor screed is mainly domestic, but import occurs mainly from Germany. | The service life is normally equal with the construction it is part of and do not require maintenance.
6000000101 | Reinforced floor screeds, < 22 % cement | Mineral materials | 02.02.000 | 2021-11-15 12:02 | 0.22 | 0.0324 | 0.0252 | kg CO₂e/kg | 0.176 |  | 1.25 | 1.1 | >50 years | 1750 | kg/m³ | EN 13813:2002 | 01008 | Floor screed | Floor screeds intended use is indoor, aimed for levelling and as a ground for further surface covering, such as carpet, parquet. The products are supplied from production in dry form, premixed in respect of all contents but water that is added at the workplace. | The data are representative of a rapid or high amount of binder floor screed that contains of maximum of 22% cement, including the aluminate cement, ALAG (aluminous aggregate), hydrated lime, hydraulic lime, burnt lime, slaked lime etc as other calcinated binders except by-products like blast furnace slag (GGBS), fly ash etc, and potentially use less than 1% reinforced fibre . If more properties are required for a concrete, information from a supplier must be used. | Floor screeds is made from aggregate, filler binder, polymers and additives. The data given, based on a maximum cement of 17% , including the aluminate cement and potentially less than 1/% fibre reinforced. Of the reported climate impact value for module A1-3 is the contribution from the manufacturing process (A3) is relatively small in relation to the cement based binders used, which normally accounts for more than 80% of GWP A1-3. Environmental data used are based on EPDs from suppliers to the Swedish market. | The manufacturers are blending the different auxiliary materials that are used for the product. However, sand used may be locally extracted and dried. The technology representativeness is therefore defined by the technical performance declaration valid for the product. | The impact is based on a transport with a lorry (1 MJ/ton km), 400 km and 40 km lorry (1,5 MJ/ton km). The impact is based on a transport with a lorry (1 MJ/ton km), 400 km and 40 km lorry (1,5 MJ/ton km). Swedish reduction diesel mix is used. | The concrete floor screed is mainly domestic, but import occurs mainly from Germany. | The service life is normally equal with the construction it is part of and do not require maintenance.
6000000102 | Rapid floor screeds, <60 % cement | Mineral materials | 02.02.000 | 2021-11-15 12:02 | 0.436 | 0.027 | 0.0232 | kg CO₂e/kg | 0.349 |  | 1.25 | 1.05 | >50 years | 1750 | kg/m³ | EN 13813:2002 | 01008 | Floor screed | Floor screeds intended use is indoor, aimed for levelling and as a ground for further surface covering, such as carpet, parquet. The products are supplied from production in dry form, premixed in respect of all contents but water that is added at the workplace. | The data are representative of a rapid or high amount of binder floor screed that contains of maximum of 60% cement, including the aluminate cement, ALAG (aluminous aggregate), hydrated lime, hydraulic lime, burnt lime, slaked lime etc as other calcinated binders except by-products like blast furnace slag (GGBS), fly ash etc, and potentially use less than 1% reinforced fibre . If more properties are required for a concrete, information from a supplier must be used. | Floor screeds is made from aggregate, filler binder, polymers and additives. The data given, based on a maximum cement of 17% , including the aluminate cement and potentially less than 1/% fibre reinforced. Of the reported climate impact value for module A1-3 is the contribution from the manufacturing process (A3) is relatively small in relation to the cement based binders used, which normally accounts for more than 80% of GWP A1-3. Environmental data used are based on EPDs from suppliers to the Swedish market. | The manufacturers are blending the different auxiliary materials that are used for the product. However, sand used may be locally extracted and dried. The technology representativeness is therefore defined by the technical performance declaration valid for the product. | The impact is based on a transport with a lorry (1 MJ/ton km), 300 km and 40 km lorry (1,5 MJ/ton km). Swedish reduction diesel mix is used. | The concrete floor screed is mainly domestic, but import occurs mainly from Germany. | The service life is normally equal with the construction it is part of and do not require maintenance.
6000000103 | Window, wood/aluminium, side hung, 3-glass | Windows, doors and glass | 02.02.000 | 2021-11-15 12:02 | 2.88 | 0.042 | 0 | kg CO₂e/kg | 2.3 |  | 1.25 | 1 | >50 years | 0 | kg/m³ | EN 14351-1:2006+A1:2010 | 04103 | Outward-opening windows, wood/aluminium | Windows are made fixed or openable. A balcony or terrace doors is here covered by this produt group. | Data are representative of a painted wooden window clad with alumineium and a 3-glass cassette. | The GWP-GHG (A1-A3) for a wood/aluminium window varies between 1.8-2.5 kg CO2e/kg dependent on type of window. The data values are based on the EPDs from Sweden. | The difference in the manufacturing process and the composition of the windows is small between the Swedish manufacturers. Specific data has been used for window manufacturing and mainly generic LCA data for various inputs. | The impact is based on a transport with a lorry (1 MJ/ton km) 500 km and 40 km lorry (1,5 MJ/ton km). Swedish reduction diesel mix is used. | The consumption in Sweden is dominated by national producers, but minor import occurs. | The service life depends on the maintenance of the product but is normally equal to the service life until a future significant rebuild, which here set at 50 years
6000000104 | Window, wood, side hung, 3-glass | Windows, doors and glass | 02.02.000 | 2021-11-15 12:02 | 2.5 | 0.042 | 0 | kg CO₂e/kg | 2 |  | 1.25 | 1 | >50 years | 0 | kg/m³ | EN 14351-1:2006+A1:2010 | 04103 | Outward-opening windows, wood/aluminium | Windows are made fixed or openable. A balcony or terrace doors is here covered by this produt group. | Data are representative of a painted wooden window and a 3-glass cassette. | The GWP-GHG (A1-A3) for a wood window varies between 1.7-2.3 kg CO2e/kg dependent on type of window. The data values are based on the EPDs from Sweden. | The difference in the manufacturing process and the composition of the windows is small between the Swedish manufacturers. Specific data has been used for window manufacturing and mainly generic LCA data for various inputs. | The impact is based on a transport with a lorry (1 MJ/ton km) 500 km and 40 km lorry (1,5 MJ/ton km). Swedish reduction diesel mix is used. | The consumption in Sweden is dominated by national producers, but minor import occurs. | The service life depends on the maintenance of the product but is normally equal to the service life until a future significant rebuild, which here set at 50 years
6000000105 | Window, wood, inward, 3-glass | Windows, doors and glass | 02.02.000 | 2021-11-15 12:02 | 2.13 | 0.042 | 0 | kg CO₂e/kg | 1.7 |  | 1.25 | 1 | >50 years | 0 | kg/m³ | EN 14351-1:2006+A1:2010 | 04103 | Outward-opening windows, wood/aluminium | Windows are made fixed or openable. A balcony or terrace doors is here covered by this produt group. | Data are representative of a painted wooden window and a 3-glass cassette. | The GWP-GHG (A1-A3) for a wood window varies between 1.7-2.3 kg CO2e/kg dependent on type of window. The data values are based on the EPDs from Sweden. | The difference in the manufacturing process and the composition of the windows is small between the Swedish manufacturers. Specific data has been used for window manufacturing and mainly generic LCA data for various inputs. | The impact is based on a transport with a lorry (1 MJ/ton km) 500 km and 40 km lorry (1,5 MJ/ton km). Swedish reduction diesel mix is used. | The consumption in Sweden is dominated by national producers, but minor import occurs. | The service life depends on the maintenance of the product but is normally equal to the service life until a future significant rebuild, which here set at 50 years
6000000106 | Window, wood/aluminium, inward, 3-glass | Windows, doors and glass | 02.02.000 | 2021-11-15 12:02 | 2.5 | 0.042 | 0 | kg CO₂e/kg | 2 |  | 1.25 | 1 | >50 years | 0 | kg/m³ | EN 14351-1:2006+A1:2010 | 04103 | Outward-opening windows, wood/aluminium | Windows are made fixed or openable. A balcony or terrace doors is here covered by this produt group. | Data are representative of a painted wooden window clad with aluminium and a 3-glass cassette. | The GWP-GHG (A1-A3) for a wood/aluminium window varies between 1.8-2.5 kg CO2e/kg dependent on type of window. The data values are based on the EPDs from Sweden. | The difference in the manufacturing process and the composition of the windows is small between the Swedish manufacturers. Specific data has been used for window manufacturing and mainly generic LCA data for various inputs. | The impact is based on a transport with a lorry (1 MJ/ton km) 500 km and 40 km lorry (1,5 MJ/ton km). Swedish reduction diesel mix is used. | The consumption in Sweden is dominated by national producers, but minor import occurs. | The service life depends on the maintenance of the product but is normally equal to the service life until a future significant rebuild, which here set at 50 years
6000000107 | Window, wood, fully reversable, 3-glass | Windows, doors and glass | 02.02.000 | 2021-11-15 12:02 | 2.63 | 0.042 | 0 | kg CO₂e/kg | 2.1 |  | 1.25 | 1 | >50 years | 0 | kg/m³ | EN 14351-1:2006+A1:2010 | 04103 | Outward-opening windows, wood/aluminium | Windows are made fixed or openable. A balcony or terrace doors is here covered by this produt group. | Data are representative of a painted wooden window and a 3-glass cassette. | The GWP-GHG (A1-A3) for a wood window varies between 1.7-2.3 kg CO2e/kg dependent on type of window. The data values are based on the EPDs from Sweden. | The difference in the manufacturing process and the composition of the windows is small between the Swedish manufacturers. Specific data has been used for window manufacturing and mainly generic LCA data for various inputs. | The impact is based on a transport with a lorry (1 MJ/ton km), 500 km and 40 km lorry (1,5 MJ/ton km). Swedish reduction diesel mix is used. | The consumption in Sweden is dominated by national producers, but minor import occurs. | The service life depends on the maintenance of the product but is normally equal to the service life until a future significant rebuild, which here set at 50 years
6000000108 | Window, wood/aluminium, fully reversable, 3-glass | Windows, doors and glass | 02.02.000 | 2021-11-15 12:02 | 2.75 | 0.042 | 0 | kg CO₂e/kg | 2.2 |  | 1.25 | 1 | >50 years | 0 | kg/m³ | EN 14351-1:2006+A1:2010 | 04103 | Outward-opening windows, wood/aluminium | Windows are made fixed or openable. A balcony or terrace doors is here covered by this produt group. | Data are representative of a painted wooden window clad with aluminium and a 3-glass cassette. | The GWP-GHG (A1-A3) for a wood/aluminium window varies between 1.8-2.5 kg CO2e/kg dependent on type of window. The data values are based on the EPDs from Sweden. | The difference in the manufacturing process and the composition of the windows is small between the Swedish manufacturers. Specific data has been used for window manufacturing and mainly generic LCA data for various inputs. | The impact is based on a transport with a lorry (1 MJ/ton km) 500 km and 40 km lorry (1,5 MJ/ton km). Swedish reduction diesel mix is used. | The consumption in Sweden is dominated by national producers, but minor import occurs. | The service life depends on the maintenance of the product but is normally equal to the service life until a future significant rebuild, which here set at 50 years
6000000109 | Window, wood, fixed, 3-glass | Windows, doors and glass | 02.02.000 | 2021-11-15 12:02 | 2.13 | 0.042 | 0 | kg CO₂e/kg | 1.7 |  | 1.25 | 1 | >50 years | 0 | kg/m³ | EN 14351-1:2006+A1:2010 | 04103 | Outward-opening windows, wood/aluminium | Windows are made fixed or openable. A balcony or terrace doors is here covered by this produt group. | Data are representative of a painted wooden window and a 3-glass cassette. | The GWP-GHG (A1-A3) for a wood window varies between 1.7-2.3 kg CO2e/kg dependent on type of window. The data values are based on the EPDs from Sweden. | The difference in the manufacturing process and the composition of the windows is small between the Swedish manufacturers. Specific data has been used for window manufacturing and mainly generic LCA data for various inputs. | The impact is based on a transport with a lorry (1 MJ/ton km), 500 km and 40 km lorry (1,5 MJ/ton km). Swedish reduction diesel mix is used. | The consumption in Sweden is dominated by national producers, but minor import occurs. | The service life depends on the maintenance of the product but is normally equal to the service life until a future significant rebuild, which here set at 50 years
6000000110 | Window, wood/aluminium, fixed, 3-glass | Windows, doors and glass | 02.02.000 | 2021-11-15 12:02 | 2.75 | 0.042 | 0 | kg CO₂e/kg | 2.2 |  | 1.25 | 1 | >50 years | 0 | kg/m³ | EN 14351-1:2006+A1:2010 | 04103 | Outward-opening windows, wood/aluminium | Windows are made fixed or openable. A balcony or terrace doors is here covered by this produt group. | Data are representative of a painted wooden window clad with aluminium and a 3-glass cassette. | The GWP-GHG (A1-A3) for a wood/aluminium window varies between 1.8-2.5 kg CO2e/kg dependent on type of window. The data values are based on the EPDs from Sweden. | The difference in the manufacturing process and the composition of the windows is small between the Swedish manufacturers. Specific data has been used for window manufacturing and mainly generic LCA data for various inputs. | The impact is based on a transport with a lorry (1 MJ/ton km) 500 km and 40 km lorry (1,5 MJ/ton km). Swedish reduction diesel mix is used. | The consumption in Sweden is dominated by national producers, but minor import occurs. | The service life depends on the maintenance of the product but is normally equal to the service life until a future significant rebuild, which here set at 50 years
6000000111 | Window door, wood, half glazed, triple glazed | Windows, doors and glass | 02.02.000 | 2021-11-15 12:02 | 2.38 | 0.042 | 0 | kg CO₂e/kg | 1.9 |  | 1.25 | 1 | >50 years | 0 | kg/m³ | EN 14351-1:2006+A1:2010 | 04103 | Outward-opening windows, wood/aluminium | Windows are made fixed or openable. A balcony or terrace doors is here covered by this produt group. | Data are representative of a painted wooden window and a 3-glass cassette. | The GWP-GHG (A1-A3) for a wood window varies between 1.7-2.3 kg CO2e/kg dependent on type of window. The data values are based on the EPDs from Sweden. | The difference in the manufacturing process and the composition of the windows is small between the Swedish manufacturers. Specific data has been used for window manufacturing and mainly generic LCA data for various inputs. | The impact is based on a transport with a lorry (1 MJ/ton km) 500 km and 40 km lorry (1,5 MJ/ton km). Swedish reduction diesel mix is used. | The consumption in Sweden is dominated by national producers, but minor import occurs. | The service life depends on the maintenance of the product but is normally equal to the service life until a future significant rebuild, which here set at 50 years
6000000112 | Window door, wood/aluminium, half glazed, triple glazed | Windows, doors and glass | 02.02.000 | 2021-11-15 12:02 | 3.13 | 0.042 | 0 | kg CO₂e/kg | 2.5 |  | 1.25 | 1 | >50 years | 0 | kg/m³ | EN 14351-1:2006+A1:2010 | 04103 | Outward-opening windows, wood/aluminium | Windows are made fixed or openable. A balcony or terrace doors is here covered by this produt group. | Data are representative of a painted wooden window clad with aluminium and a 3-glass cassette. | The GWP-GHG (A1-A3) for a wood/aluminium window varies between 1.8-2.5 kg CO2e/kg dependent on type of window. The data values are based on the EPDs from Sweden. | The difference in the manufacturing process and the composition of the windows is small between the Swedish manufacturers. Specific data has been used for window manufacturing and mainly generic LCA data for various inputs. | The impact is based on a transport with a lorry (1 MJ/ton km) 500 km and 40 km lorry (1,5 MJ/ton km). Swedish reduction diesel mix is used. | The consumption in Sweden is dominated by national producers, but minor import occurs. | The service life depends on the maintenance of the product but is normally equal to the service life until a future significant rebuild, which here set at 50 years
6000000113 | Window door, wood, fully glazed, triple glazed | Windows, doors and glass | 02.02.000 | 2021-11-15 12:02 | 2.5 | 0.042 | 0 | kg CO₂e/kg | 2 |  | 1.25 | 1 | >50 years | 0 | kg/m³ | EN 14351-1:2006+A1:2010 | 04103 | Outward-opening windows, wood/aluminium | Windows are made fixed or openable. A balcony or terrace doors is here covered by this produt group. | Data are representative of a painted wooden window and a 3-glass cassette. | The GWP-GHG (A1-A3) for a wood window varies between 1.7-2.3 kg CO2e/kg dependent on type of window. The data values are based on the EPDs from Sweden. | The difference in the manufacturing process and the composition of the windows is small between the Swedish manufacturers. Specific data has been used for window manufacturing and mainly generic LCA data for various inputs. | The impact is based on a transport with a lorry (1 MJ/ton km) 500 km and 40 km lorry (1,5 MJ/ton km). Swedish reduction diesel mix is used. | The consumption in Sweden is dominated by national producers, but minor import occurs. | The service life depends on the maintenance of the product but is normally equal to the service life until a future significant rebuild, which here set at 50 years
6000000114 | Window door, wood/aluminium, fully glazed, triple glazed | Windows, doors and glass | 02.02.000 | 2021-11-15 12:02 | 2.75 | 0.042 | 0 | kg CO₂e/kg | 2.2 |  | 1.25 | 1 | >50 years | 0 | kg/m³ | EN 14351-1:2006+A1:2010 | 04103 | Outward-opening windows, wood/aluminium | Windows are made fixed or openable. A balcony or terrace doors is here covered by this produt group. | Data are representative of a painted wooden window clad with aluminium and a 3-glass cassette. | The GWP-GHG (A1-A3) for a wood/aluminium window varies between 1.8-2.5 kg CO2e/kg dependent on type of window. The data values are based on the EPDs from Sweden. | The difference in the manufacturing process and the composition of the windows is small between the Swedish manufacturers. Specific data has been used for window manufacturing and mainly generic LCA data for various inputs. | The impact is based on a transport with a lorry (1 MJ/ton km) 500 km and 40 km lorry (1,5 MJ/ton km). Swedish reduction diesel mix is used. | The consumption in Sweden is dominated by national producers, but minor import occurs. | The service life depends on the maintenance of the product but is normally equal to the service life until a future significant rebuild, which here set at 50 years
6000000115 | Door, external, carbon steel, massive | Windows, doors and glass | 02.02.000 | 2021-11-15 12:02 | 2.5 | 0.042 | 0 | kg CO₂e/kg | 2 |  | 1.25 | 1 | >50 years | 0 | kg/m³ | EN 14351-1:2006+A1:2010 | 04001 | Outer doors | The door is designed for use in residential buildings and premises | Data are representative of a painted steel door than can be used as a external door | The GWP-GHG (A1-A3) for a door depends on the material used that can vary. The LCA data values ares based on very few EPDs for doors used in Sweden. | The difference in the door manufacturing process and the composition of the doors is small between the Swedish manufacturers. Specific data has been used for door manufacturing and mainly generic LCA data for various inputs. | The impact is based on a transport with a lorry (1 MJ/ton km), 500 km and 40 km lorry (1,5 MJ/ton km). Swedish reduction diesel mix is used. | The consumption in Sweden is dominated by national producers, but minor import occurs. | The service life depends on the maintenance of the product but is normally equal to the service life until a future significant rebuild, which here set at 50 years
6000000116 | Door, external, stainless steel, massive | Windows, doors and glass | 02.02.000 | 2021-11-15 12:02 | 5.69 | 0.042 | 0 | kg CO₂e/kg | 4.55 |  | 1.25 | 1 | >50 years | 0 | kg/m³ | EN 14351-1:2006+A1:2010 | 04001 | Outer doors | The door is designed for use in residential buildings and premises | Data are representative of a stainless stee door than can be used as a external door | The GWP-GHG (A1-A3) for a door depends on the material used that can vary. The LCA data values ares based on very few EPDs for doors used in Sweden. | The difference in the door manufacturing process and the composition of the doors is small between the Swedish manufacturers. Specific data has been used for door manufacturing and mainly generic LCA data for various inputs. | The impact is based on a transport with a lorry (1 MJ/ton km), 500 km and 40 km lorry (1,5 MJ/ton km). Swedish reduction diesel mix is used. | The consumption in Sweden is dominated by national producers, but minor import occurs. | The service life depends on the maintenance of the product but is normally equal to the service life until a future significant rebuild, which here set at 50 years
6000000117 | Door, indoor, carbon steel, massive | Windows, doors and glass | 02.02.000 | 2021-11-15 12:02 | 3.23 | 0.042 | 0 | kg CO₂e/kg | 2.58 |  | 1.25 | 1 | >50 years | 0 | kg/m³ | EN 14351-1:2006+A1:2010 | 04007 | Unclassified, solid inner doors | The door is designed for use in residential buildings and premises | Data are representative of a painted steel door used indoor | The GWP-GHG (A1-A3) for a door depends on the material used that can vary. The LCA data values ares based on very few EPDs for doors used in Sweden. | The difference in the door manufacturing process and the composition of the doors is small between the Swedish manufacturers. Specific data has been used for door manufacturing and mainly generic LCA data for various inputs. | The impact is based on a transport with a lorry (1 MJ/ton km), 500 km and 40 km lorry (1,5 MJ/ton km). Swedish reduction diesel mix is used. | The consumption in Sweden is dominated by national producers, but minor import occurs. | The service life depends on the maintenance of the product but is normally equal to the service life until a future significant rebuild, which here set at 50 years
6000000118 | Door, external, wood, massive | Windows, doors and glass | 02.02.000 | 2021-11-15 12:02 | 1.88 | 0.0324 | 0 | kg CO₂e/kg | 1.5 |  | 1.25 | 1 | >50 years | 0 | kg/m³ | EN 14351-1:2006+A1:2010 | 04001 | Outer doors | The door is designed for use in residential buildings and premises | Data are representative of wooden door than can be used as a external door | The GWP-GHG (A1-A3) for a door depends on the material used that can vary. The LCA data values ares based on very few EPDs for doors used in Sweden. | The difference in the door manufacturing process and the composition of the doors is small between the Swedish manufacturers. Specific data has been used for door manufacturing and mainly generic LCA data for various inputs. | The impact is based on a transport with a lorry (1 MJ/ton km), 400 km and 40 km lorry (1,5 MJ/ton km). The impact is based on a transport with a lorry (1 MJ/ton km), 400 km and 40 km lorry (1,5 MJ/ton km). Swedish reduction diesel mix is used. | The consumption in Sweden is dominated by national producers, but minor import occurs. | The service life depends on the maintenance of the product but is normally equal to the service life until a future significant rebuild, which here set at 50 years
6000000119 | Door, apartment door, wood, massive | Windows, doors and glass | 02.02.000 | 2021-11-15 12:02 | 1.29 | 0.042 | 0 | kg CO₂e/kg | 1.03 |  | 1.25 | 1 | >50 years | 0 | kg/m³ | EN 14351-1:2006+A1:2010 | 04005 | Special-purpose doors | The door is designed for use in residential buildings and premises | Data are representative of wooden door than can be used indoor | The GWP-GHG (A1-A3) for a door depends on the material used that can vary. The LCA data values ares based on very few EPDs for doors used in Sweden. | The difference in the door manufacturing process and the composition of the doors is small between the Swedish manufacturers. Specific data has been used for door manufacturing and mainly generic LCA data for various inputs. | The impact is based on a transport with a lorry (1 MJ/ton km), 500 km and 40 km lorry (1,5 MJ/ton km). Swedish reduction diesel mix is used. | The consumption in Sweden is dominated by national producers, but minor import occurs. | The service life depends on the maintenance of the product but is normally equal to the service life until a future significant rebuild, which here set at 50 years
6000000120 | Door, laminated, wood, massive, sound and fire classified | Windows, doors and glass | 02.02.000 | 2021-11-15 12:02 | 0.388 | 0.042 | 0 | kg CO₂e/kg | 0.31 |  | 1.25 | 1 | >50 years | 0 | kg/m³ | EN 14351-1:2006+A1:2010 | 04008 | Classified, solid inner doors | The door is designed for use in residential buildings and premises | Data are representative of wooden door than can be used indoor | The GWP-GHG (A1-A3) for a door depends on the material used that can vary. The LCA data values ares based on very few EPDs for doors used in Sweden. | The difference in the door manufacturing process and the composition of the doors is small between the Swedish manufacturers. Specific data has been used for door manufacturing and mainly generic LCA data for various inputs. | The impact is based on a transport with a lorry (1 MJ/ton km), 500 km and 40 km lorry (1,5 MJ/ton km). Swedish reduction diesel mix is used. | The consumption in Sweden is dominated by national producers, but minor import occurs. | The service life depends on the maintenance of the product but is normally equal to the service life until a future significant rebuild, which here set at 50 years
6000000121 | Door, wooden simple or mirror type, non-classified | Windows, doors and glass | 02.02.000 | 2021-11-15 12:02 | 0.225 | 0.042 | 0 | kg CO₂e/kg | 0.18 |  | 1.25 | 1 | >50 years | 0 | kg/m³ | EN 14351-1:2006+A1:2010 | 04007 | Unclassified, solid inner doors | The door is designed for use in residential buildings and premises | Data are representative of wooden door than can be used indoor | The GWP-GHG (A1-A3) for a door depends on the material used that can vary. The LCA data values ares based on very few EPDs for doors used in Sweden. | The difference in the door manufacturing process and the composition of the doors is small between the Swedish manufacturers. Specific data has been used for door manufacturing and mainly generic LCA data for various inputs. | The impact is based on a transport with a lorry (1 MJ/ton km), 500 km and 40 km lorry (1,5 MJ/ton km). Swedish reduction diesel mix is used. | The consumption in Sweden is dominated by national producers, but minor import occurs. | The service life depends on the maintenance of the product but is normally equal to the service life until a future significant rebuild, which here set at 50 years
6000000122 | Floatglass (FG) | Windows, doors and glass | 02.02.000 | 2021-11-18 18:05 | 1.45 | 0.0345 | 0.297 | kg CO₂e/kg | 1.16 |  | 1.25 | 1.2 | >50 years | 2500 | kg/m³ | EN 12150 | 04102 | Glass goods | Floatglass are used as raw-material for windowmaking and is normally not handled on the construction site. Flat glass (FG) refers to both uncoated and coated float glass. Float glass is a clear, flat soda lime silicate glass with parallel, fire-polished surfaces, in some cas­es bearing metal-oxide-based coatings to modify the radiation (thermal insulation and/or solar control) properties of the glass. | Data are representative of a non treated window glass | GWP-GHG (A1-A3) for floatglass varies between 0.95-1.2 kg CO2e / kg depending on supplier. The LCA values ​​are based on the largest importers to Sweden and their EPDs | The difference in the manufacturing process and the composition of the floatglas is small between manufacturers. All floatglass is imported to Sweden, mainly from European countries, and is manufacturer according to European standards. | The impact is based on a transport with a lorry (1 MJ/ton km), 400 km long distsnce and 40 km lorry short distsnce (1,5 MJ/ton km). Swedish reduction diesel mix is used. | Consumption in Sweden consists of imports, mainly from Europe | The service life is basically infinite, but in practice is equal to the glazed building element of which the glass is a part being torn down, which here is set at 50 years.
6000000123 | Stone wool, bats and rolls | Insulation | 02.02.000 | 2021-11-25 09:30 | 1.6 | 0.0345 | 0.114 | kg CO₂e/kg | 1.28 |  | 1.25 | 1.07 | >50 years | 29 | kg/m³ | EN 13162 | 01301 | Mineral (rock) wool | Stone wool as such is used as thermal insulation and sometimes also used as sound insulation or a combined function. This stone wool product type is made with a intended use in a protected environment. | Data is representative for the product type stone wool as bats or rolls and includes all types of thermal insulation that do not include any surfacing etc. In the case that surfacing is included should a more precise and exact choice be made and such products normally has a bit higher impact per kg. | The GWP-GHG (A1-A3) are valid for non-coated stone wool, bats and rolls. The GWP may varies between 0.6-1.6 kg CO2e/kg. The average data values are based on market share and EPDs from the following countries (in order of assumed market share): Sweden, Denmark, Germany, Finland and Norway. | Stone wool is produced in an electric oven or more common a cupola oven, and the process also include some additional energy wares that together with primary raw material used contribute to GWP. The amount of binder is about 5 to 10 %. I minor variation of the density for the same lambda value exists between different manufacturers, but the values on density given here and lambda value is representative for the products used on the market. | The impact is based on a transport with a lorry (1 MJ/ton km) 400 km and 40 km lorry (1,5 MJ/ton km). Swedish reduction diesel mix is used. | The consumption in Sweden is dominated by Nordic producers (given in relative order): Sweden, Denmark, Germany, Finland and Norway. | The service life is normally equal with the construction it is part of.
6000000124 | Stone wool, plasterboard | Insulation | 02.02.000 | 2021-11-15 12:02 | 1.61 | 0.0345 | 0.115 | kg CO₂e/kg | 1.29 |  | 1.25 | 1.07 | >50 years | 70 | kg/m³ | EN 13162 | 01301 | Mineral (rock) wool | Stone wool as such is used as thermal insulation and sometimes also used as sound insulation or a combined function. This stone wool product type is made with a intended use in a protected environment. | Data is representative for the product type stone wool as bats or rolls and includes all types of thermal insulation that do not include any surfacing etc. In the case that surfacing is included should a more precise and exact choice be made and such products normally has a bit higher impact per kg. | The GWP-GHG (A1-A3) are valid for non-coated stone wool, bats and rolls. The GWP may varies between 0.6-1.6 kg CO2e/kg. The average data values are based on market share and EPDs from the following countries (in order of assumed market share): Sweden, Denmark, Germany, Finland and Norway. | Stone wool is produced in an electric oven or more common a cupola oven, and the process also include some additional energy wares that together with primary raw material used contribute to GWP. The amount of binder is about 5 to 10 %. I minor variation of the density for the same lambda value exists between different manufacturers, but the values on density given here and lambda value is representative for the products used on the market. | The impact is based on a transport with a lorry (1 MJ/ton km), 400 km and 40 km lorry (1,5 MJ/ton km). Swedish reduction diesel mix is used. | The consumption in Sweden is dominated by Nordic producers (given in relative order): Sweden, Denmark, Germany, Finland and Norway. | The service life is normally equal with the construction it is part of.
6000000125 | Stone wool, facade board | Insulation | 02.02.000 | 2021-11-15 12:02 | 1.61 | 0.0345 | 0.115 | kg CO₂e/kg | 1.29 |  | 1.25 | 1.07 | >50 years | 80 | kg/m³ | EN 13162 | 01301 | Mineral (rock) wool | Stone wool as such is used as thermal insulation and sometimes also used as sound insulation or a combined function. This stone wool product type is made with a intended use in a protected environment. | Data is representative for the product type stone wool as bats or rolls and includes all types of thermal insulation that do not include any surfacing etc. In the case that surfacing is included should a more precise and exact choice be made and such products normally has a bit higher impact per kg. | The GWP-GHG (A1-A3) are valid for non-coated stone wool, bats and rolls. The GWP may varies between 0.6-1.6 kg CO2e/kg. The average data values are based on market share and EPDs from the following countries (in order of assumed market share): Sweden, Denmark, Germany, Finland and Norway. | Stone wool is produced in an electric oven or more common a cupola oven, and the process also include some additional energy wares that together with primary raw material used contribute to GWP. The amount of binder is about 5 to 10 %. I minor variation of the density for the same lambda value exists between different manufacturers, but the values on density given here and lambda value is representative for the products used on the market. | The impact is based on a transport with a lorry (1 MJ/ton km), 400 km and 40 km lorry (1,5 MJ/ton km). Swedish reduction diesel mix is used. | The consumption in Sweden is dominated by Nordic producers (given in relative order): Sweden, Denmark, Germany, Finland and Norway. | The service life is normally equal with the construction it is part of.
6000000126 | Stone wool, ground board | Insulation | 02.02.000 | 2021-11-15 12:02 | 1.6 | 0.0345 | 0.114 | kg CO₂e/kg | 1.28 |  | 1.25 | 1.07 | >50 years | 140 | kg/m³ | EN 13162 | 01301 | Mineral (rock) wool | Ground boards made of stone wool as such is used indoor as outdoor | Data is representative for the product type stone wool as bats or rolls and includes all types of thermal insulation that do not include any surfacing etc. In the case that surfacing is included should a more precise and exact choice be made and such products normally has a bit higher impact per kg. | The GWP-GHG (A1-A3) are valid for non-coated stone wool, bats and rolls. The GWP may varies between 0.6-1.6 kg CO2e/kg. The average data values are based on market share and EPDs from the following countries (in order of assumed market share): Sweden, Denmark, Germany, Finland and Norway. | Stone wool is produced in an electric oven or more common a cupola oven, and the process also include some additional energy wares that together with primary raw material used contribute to GWP. The amount of binder is about 5 to 10 %. I minor variation of the density for the same lambda value exists between different manufacturers, but the values on density given here and lambda value is representative for the products used on the market. | The impact is based on a transport with a lorry (1 MJ/ton km), 400 km and 40 km lorry (1,5 MJ/ton km). Swedish reduction diesel mix is used. | The consumption in Sweden is dominated by Nordic producers (given in relative order): Sweden, Denmark, Germany, Finland and Norway. | The service life is normally equal with the construction it is part of.
6000000127 | Stone wool, roof board | Insulation | 02.02.000 | 2021-11-25 09:35 | 1.6 | 0.0324 | 0.114 | kg CO₂e/kg | 1.28 |  | 1.25 | 1.07 | >50 years | 180 | kg/m³ | EN 13162 | 01301 | Mineral (rock) wool | Stone wool as such is used as thermal insulation and sometimes also used as sound insulation or a combined function. This stone wool product type is made with a intended use in a protected environment. | Data is representative for the product type stone wool as bats or rolls and includes all types of thermal insulation that do not include any surfacing etc. In the case that surfacing is included should a more precise and exact choice be made and such products normally has a bit higher impact per kg. | The GWP-GHG (A1-A3) are valid for non-coated stone wool, bats and rolls. The GWP may varies between 0.6-1.6 kg CO2e/kg. The average data values are based on market share and EPDs from the following countries (in order of assumed market share): Sweden, Denmark, Germany, Finland and Norway. | Stone wool is produced in an electric oven or more common a cupola oven, and the process also include some additional energy wares that together with primary raw material used contribute to GWP. The amount of binder is about 5 to 10 %. I minor variation of the density for the same lambda value exists between different manufacturers, but the values on density given here and lambda value is representative for the products used on the market. | The impact is based on a transport with a lorry (1 MJ/ton km), 400 km and 40 km lorry (1,5 MJ/ton km). Swedish reduction diesel mix is used. | The consumption in Sweden is dominated by Nordic producers (given in relative order): Sweden, Denmark, Germany, Finland and Norway. | The service life is normally equal with the construction it is part of.
6000000128 | Stone wool, blowing wool, attic floor | Insulation | 02.02.000 | 2021-11-15 12:02 | 1.6 | 0.0345 | 0.0163 | kg CO₂e/kg | 1.28 |  | 1.25 | 1.01 | >50 years | 28 | kg/m³ | EN 13162 | 01301 | Mineral (rock) wool | Stone wool as such is used as thermal insulation and sometimes also used as sound insulation or a combined function. This stone wool product type is made with a intended use in a protected environment. | Data is represeatative for the product blowing stone wool. | The GWP-GHG (A1-A3) are valid for non-coated stone wool, bats and rolls. The GWP may varies between 0.6-1.6 kg CO2e/kg. The average data values are based on market share and EPDs from the following countries (in order of assumed market share): Sweden, Denmark, Germany, Finland and Norway. | Stone wool is produced in an electric owen or more common a cupola oven, and the process also include some additional energy wares that together with primary raw material used contribute to GWP. The amount of binder is about 5 to 10 %. I minor variation of the density for the same lambda value exists between different manufacturers, but the values on density given here and lambda value is representative for the products used on the market. | The impact is based on a transport with a lorry (1 MJ/ton km), 400 km and 40 km lorry (1,5 MJ/ton km). Swedish reduction diesel mix is used. | The consumption in Sweden is dominated by Nordic producer (given in relative order): Sweden, Denmark, Germany, Finland and Norway. | The service life is normally equal withethe construction it is part of.
6000000129 | Stone wool, blowing wool, flooring | Insulation | 02.02.000 | 2021-11-15 12:02 | 1.6 | 0.0345 | 0.0163 | kg CO₂e/kg | 1.28 |  | 1.25 | 1.01 | >50 years | 65 | kg/m³ | EN 13162 | 01301 | Mineral (rock) wool | Stone wool as such is used as thermal insulation and sometimes also used as sound insulation or a combined function. This stone wool product type is made with a intended use in a protected environment. | Data is representative for the product blowing stone wool. | The GWP-GHG (A1-A3) are valid for non-coated stone wool, bats and rolls. The GWP may varies between 0.6-1.6 kg CO2e/kg. The average data values are based on market share and EPDs from the following countries (in order of assumed market share): Sweden, Denmark, Germany, Finland and Norway. | Stone wool is produced in an electric oven or more common a cupola oven, and the process also include some additional energy wares that together with primary raw material used contribute to GWP. The amount of binder is about 5 to 10 %. I minor variation of the density for the same lambda value exists between different manufacturers, but the values on density given here and lambda value is representative for the products used on the market. | The impact is based on a transport with a lorry (1 MJ/ton km), 400 km and 40 km lorry (1,5 MJ/ton km). Swedish reduction diesel mix is used. | The consumption in Sweden is dominated by Nordic producer (given in relative order): Sweden, Denmark, Germany, Finland and Norway. | The service life is normally equal with the construction it is part of.
6000000130 | Stone wool, blowing wool, wall | Insulation | 02.02.000 | 2021-11-15 12:02 | 1.6 | 0.0345 | 0.0163 | kg CO₂e/kg | 1.28 |  | 1.25 | 1.01 | >50 years | 65 | kg/m³ | EN 13162 | 01301 | Mineral (rock) wool | Stone wool as such is used as thermal insulation and sometimes also used as sound insulation or a combined function. This stone wool product type is made with a intended use in a protected environment. | Data is representative for the product blowing stone wool. | The GWP-GHG (A1-A3) are valid for non-coated stone wool, bats and rolls. The GWP may varies between 0.6-1.6 kg CO2e/kg. The average data values are based on market share and EPDs from the following countries (in order of assumed market share): Sweden, Denmark, Germany, Finland and Norway. | Stone wool is produced in an electric owen or more common a cupola oven, and the process also include some additional energy wares that together with primary raw material used contribute to GWP. The amount of binder is about 5 to 10 %. I minor variation of the density for the same lambda value exists between different manufacturers, but the values on density given here and lambda value is representative for the products used on the market. | The impact is based on a transsport with a lorry (1 MJ/ton km) 400 km and 40 km lorry (1,5 MJ/ton km). Swedish reduction diesel mix is used. | The consumption in Sweden is dominated by Nordic producers (given in relative order): Sweden, Denmark, Germany, Finland and Norway. | The service life is normally equal with the construction it is part of.
6000000131 | EPS, expanded polystyrene, pressure class 80 | Insulation | 02.02.000 | 2021-11-15 12:02 | 4 | 0.0345 | 0.282 | kg CO₂e/kg | 3.2 |  | 1.25 | 1.07 | >50 years | 16 | kg/m³ | EN 13163:2012+A1:2015 | 01302 | Expanded foamed plastic | EPS as such is used as thermal insulation indoor as outdoor | Data is represenatative for the product type EPS (normally white). | The GWP-GHG (A1-A3) may vary very little among manufacturers. The majority of GHG emissions are induced in the production of the raw material for EPS. The average data values are based on EPDs. | Expandable polystyrene is produced in a suspension process by adding a blowing agent, usually pentane, which causes resin to foam during molding. | The impact is based on a transport with a lorry (1 MJ/ton km), 400 km and 40 km lorry (1,5 MJ/ton km). Swedish reduction diesel mix is used. | The consumption in Sweden is dominated by Nordic producers. | The service life is normally equal with the construction it is part of.
6000000132 | XPS, extruded polystyrene | Insulation | 02.02.000 | 2021-11-15 12:03 | 4.5 | 0.0324 | 0.453 | kg CO₂e/kg | 3.6 |  | 1.25 | 1.1 | >50 years | 0 | kg/m³ | EN 13163:2012+A1:2015 | 01303 | Expanded foamed plastic, extruded | XPS as such is used as thermal insulation indoor as outdoor | Data is represenatative for the product type XPS (normally colored). | The GWP-GHG (A1-A3) may variy very litle amoung manufacturers. The majority of GHG emissions are induced in the production of the raw material for XPS. The average data values are based on EPDs. | Extruded polystyrene insulation is manufactured through an extrusion process. This manufacturing process involves melting together the plastic resin and other ingredients | The impact is based on a transport with a lorry (1 MJ/ton km), 400 km and 40 km lorry (1,5 MJ/ton km). Swedish reduction diesel mix is used. | The consumption in Sweden is dominated by Nordic producers. | The service life is normally equal with the construction it is part of.
6000000133 | Phenolic thermal insulation | Insulation | 02.02.000 | 2021-11-15 12:03 | 2.75 | 0.0345 | 0.139 | kg CO₂e/kg | 2.2 |  | 1.25 | 1.05 | >50 years | 35 | kg/m³ | EN 13163:2012+A1:2015 | 01399 | Insulation materials in general | Phenolic insulation is used as thermal phenolic insulation for indoor and outdoor use. | Data is represenatative for the product type | The GWP-GHG (A1-A3) may vary very little among manufacturers. The majority of GHG emissions are induced in the production of the phenolic raw material. The average data values are based on EPDs. | Rigid phenolic insulation is produced by mixing high solids and phenolic resin with a surface acting agent. The heat created by the reaction evaporates a volatile liquid blowing agent in the mixture which produces a network of small bubbles in the material. The foam can be cured to create one of two forms of the product. It can be manufactured by a continuous process to create thin sheet material which is laminated with various facings and cut into boards. Alternatively, it can be made into blocks to be cut into pre-determined shapes | The impact is based on a transport with a lorry (1 MJ/ton km), 400 km and 40 km lorry (1,5 MJ/ton km). Swedish reduction diesel mix is used. | The consumption in Sweden is dominated by a domestic producer (new factory in Jönsköping). | The service life is normally equal with the construction it is part of
6000000134 | Cellulose fibre, blowing wool, primary raw-material | Insulation | 02.02.000 | 2021-11-15 12:03 | 0.5 | 0.0345 | 0.00535 | kg CO₂e/kg | 0.4 |  | 1.25 | 1.01 | >50 years | 0 | kg/m³ | EN 15101-2:2013 | 01399 | Insulation materials in general | Cellulose fibre as such is used as thermal insulation and sometimes also used as sound insulation or a combined function. Cellulose fibre has an intended use in a protected environment. | Data is represenatative for a loose fill cellulose fibre thermal insulation, where the fibres are made from pulp and is used as a loose fill that normally is blown into the structure. Fire retardants are added to the insulation. | GWP-GHG (A1-A3) applies to blown wool and can vary between different manufacturers and is based on LCA and some EPD. | Cellulose fiber blown insulation is produced using pulpand mixed with additives for structure, fire and microbial resistance. The amount of fire protection agent is about 5%. The product is used for thermal insulation of walls, ceilings and attics in buildingsI minor variation of the density for the same lambda value exists between different manufacturers, but the values on density given here and lambda value is representative for the products used on the market. | The impact is based on a transsport with a lorry (1 MJ/ton km), 400 km and 40 km lorry (1,5 MJ/ton km). Swedish reduction diesel mix is used. | The consumption in Sweden is dominated by domestic producers and some import | The service life is normally equal withe the construction it is part of
6000000135 | Wood fibre insulation, blowing wool | Insulation | 02.02.000 | 2021-11-15 12:03 | 0.241 | 0.0345 | 0.00276 | kg CO₂e/kg | 0.193 |  | 1.25 | 1.01 | >50 years | 0 | kg/m³ | EN 15101-2:2013 | 01399 | Insulation materials in general | Wood fibre as such is used as thermal insulation and sometimes also used as sound insulation or a combined function. The insulation product has an intended use in a protected environment. | Data is represenatative for a loose fill wood fibre thermal insulation, where the fibres are made from primary wood and is used as a loose fill that normally is blown into the structure. Fire retardants are added to the insulation. | GWP-GHG (A1-A3) applies to blown wool and can vary between different manufacturers and is based on LCA and some EPD. | Wood fiber blown insulation is produced by defibrillation of wood and mixed with additives for structure, fire and microbial resistance. The amount of fire protection agent is about 5%. The product is used for thermal insulation of walls, attics and ceilings in buildingsI minor variation of the density for the same lambda value exists between different manufacturers, but the values on density given here and lambda value is representative for the products used on the market. | The impact is based on a transsport with a lorry (1 MJ/ton km) 400 km and 40 km lorry (1,5 MJ/ton km). Swedish reduction diesel mix is used. | The consumption in Sweden is dominated by domestic producers and some import | The service life is normally equal withe the construction it is part of
6000000136 | Wood fibre insulation, bats | Insulation | 02.02.000 | 2021-11-15 12:03 | 0.371 | 0.0345 | 0.0284 | kg CO₂e/kg | 0.297 |  | 1.25 | 1.07 | >50 years | 50 | kg/m³ | EN 15101-2:2013 | 01399 | Insulation materials in general | Wood fibre as such is used as thermal insulation and sometimes also used as sound insulation or a combined function. The insulation has an intended use in a protected environment. | Data is represenatative for a loose fill wood fibre thermal insulation as bats, where the fibres are made from primary wood. Fire retardants are added to the insulation. | GWP-GHG (A1-A3) applies to blown wool and can vary between different manufacturers and is based on LCA and some EPD. | Wood fibre bats is produced by defibrillation of wood and mixed with additives for structure, fire and microbial resistance. The amount of fire protection agent is about 8%. The product is used for thermal insulation of walls, attics and ceilings in buildingsI minor variation of the density for the same lambda value exists between different manufacturers, but the values on density given here and lambda value is representative for the products used on the market. | The impact is based on a transsport with a lorry (1 MJ/ton km) 400 km and 40 km lorry (1,5 MJ/ton km). Swedish reduction diesel mix is used. | The consumption in Sweden is dominated by domestic producers and some import | The service life is normally equal withe the construction it is part of
6000000137 | Cellulose fibre, blowing wool, recycled primary paper | Insulation | 02.02.000 | 2021-11-23 12:56 | 0.625 | 0.0345 | 0.0066 | kg CO₂e/kg | 0.5 |  | 1.25 | 1.01 | >50 years | 0 | kg/m³ | EN 15101-2:2013 | 01399 | Insulation materials in general | Cellulose fibre as such is used as thermal insulation and sometimes also used as sound insulation or a combined function. Cellulose fibre has an intended use in a protected environment. | Data is represenatative for a loose fill cellulose fibre thermal insulation, where the fibres are made from (virgin) paper waste and is used as a loose fill that normally is blown into the structure. Fire retardants are added to the insulation. | GWP-GHG (A1-A3) applies to blown wool and can vary between different manufacturers and is based on LCA and some EPD. | Cellulose fiber blown insulation is produced by unused newsprint and mixed with additives for structure, fire and microbial resistance. The amount of fire protection agent is about 5%. The product is used for thermal insulation of walls, ceilings and attics in buildingsI minor variation of the density for the same lambda value exists between different manufacturers, but the values on density given here and lambda value is representative for the products used on the market. | The impact is based on a transsport with a lorry (1 MJ/ton km), 400 km and 40 km lorry (1,5 MJ/ton km). Swedish reduction diesel mix is used. | The consumption in Sweden is dominated by domestic producers and some import | The service life is normally equal withe the construction it is part of
6000000138 | Cellulose fibre, blowing wool, post-consumer paper | Insulation | 02.02.000 | 2021-11-15 12:03 | 0.2 | 0.0345 | 0.00235 | kg CO₂e/kg | 0.16 |  | 1.25 | 1.01 | >50 years | 0 | kg/m³ | EN 15101-2:2013 | 01399 | Insulation materials in general | Cellulose fibre as such is used as thermal insulation and sometimes also used as sound insulation or a combined function. Celloluse fibre has an intended use in a protected environment. | Data is represenatative for a loose fill cellulose fibre thermal insulation, where the fibres are made from post-consumer paper waste and is used as a loose fill that normally is blown into the structure. Fire retardants are added to the insulation. | GWP-GHG (A1-A3) applies to blown wool and can vary between different manufacturers and is based on LCA and some EPD. | Cellulose fiber blown insulation is produced by recycled newsprint and mixed with additives for structure, fire and microbial resistance. The amount of fire protection agent is about 5%. The product is used for thermal insulation of walls, ceilings and attics in buildingsI minor variation of the density for the same lambda value exists between different manufacturers, but the values on density given here and lambda value is representative for the products used on the market. | The impact is based on a transsport with a lorry (1 MJ/ton km), 400 km and 40 km lorry (1,5 MJ/ton km). Swedish reduction diesel mix is used. | The consumption in Sweden is dominated by domestic producers and some import | The service life is normally equal withe the construction it is part of
6000000139 | Bitumen waterproofing membrane, top layer | Waterproofing | 02.02.000 | 2021-11-15 12:03 | 0.7 | 0.0345 | 0.0367 | kg CO₂e/kg | 0.56 |  | 1.25 | 1.05 | <40 years | 0 | kg/m³ | EN 13707 | 01402 | Exterior felt | Bitumen-based waterproofing layers are mainly used on roofs and are normally laid in several layers, but there are also alternatives with one layer, but then requires a roof with a roof slope of at least 1: 2 - 1:20. | Polymer bitumen-based waterproofing layers are bitumen mats with reinforcement and cover mass of polymer bitumen on both sides. A distinction is made between two types of polymer bitumen: elastomer bitumen (PYE) and plastomer bitumen (PYP). Data are representative for a PYE top layer bitumen waterproofing membrane used on the Swedish market. In the Nordic countries is bitumen waterproofing almost exclusively uses bitumen modified with SBS (styrene-butadiene-styrene). | The generic values are based on the market situation in Finland that is assumed to be representative for all Nordic countries and information gathered from the largest manufacturers products for bitumen roofing. The data for GWP A1-3 are based on data gathered from said manufacturers and represent the common products. These manufacturers represent over 95 % of the Finnish bitumen roofing market. | The manufacturing is done by heating the raw materials (bitumen and copolymers) to a specific temperature and mixing them. After this the mix is applied to the reinforcing structure (polyester or glass fibre). The resulting sheet is cooled and then faced with mineral granules. The bitumen is generally delivered as hot from the petroleum refinery to the manufacturing site, where it’s heated further. Significant differences arise mainly from the amounts of bitumen and the SBS used in the products. As SBS has a large share of emission, using alternative copolymers to modify the bitumen would also change the GWP-GHG A1-3 value. | The impact is based on a transport with a lorry (1 MJ/ton km), 400 km and 40 km lorry (1,5 MJ/ton km). Swedish reduction diesel mix is used. | The consumption in Sweden is dominated by domestic producers and some import. | For modern bitumen-based waterproofing systems, a service life of up to 40 years can be assumed today.
6000000140 | Bitumen waterproofing membrane, bottom layer | Waterproofing | 02.02.000 | 2021-11-15 12:03 | 0.85 | 0.0345 | 0.0442 | kg CO₂e/kg | 0.68 |  | 1.25 | 1.05 | <40 years | 0 | kg/m³ | EN 13707 | 01401 | Underlay felt | Bitumen-based waterproofing layers are mainly used on roofs and are normally laid in several layers, but there are also alternatives with one layer, but then requires a roof with a roof slope of at least 1: 2 - 1:20. | Polymer bitumen-based waterproofing layers are bitumen mats with reinforcement and cover mass of polymer bitumen on both sides. A distinction is made between two types of polymer bitumen: elastomer bitumen (PYE) and plastomer bitumen (PYP). Data are representative for a PYE top layer bitumen waterproofing membrane used on the Swedish market. In the Nordic countries is bitumen waterproofing almost exclusively uses bitumen modified with SBS (styrene-butadiene-styrene). | The generic values are based on the market situation in Finland that is assumed to be representative for all Nordic countries and information gathered from the largest manufacturers products for bitumen roofing. The data for GWP A1-3 are based on data gathered from said manufacturers and represent the common products. These manufacturers represent over 95 % of the Finnish bitumen roofing market. | The manufacturing is done by heating the raw materials (bitumen and copolymers) to a specific temperature and mixing them. After this the mix is applied to the reinforcing structure (polyester or glass fibre). The resulting sheet is cooled and then faced with mineral granules. The bitumen is generally delivered as hot from the petroleum refinery to the manufacturing site, where it’s heated further. Significant differences arise mainly from the amounts of bitumen and the SBS used in the products. As SBS has a large share of emission, using alternative copolymers to modify the bitumen would also change the GWP-GHG A1-3 value. | The impact is based on a transport with a lorry (1 MJ/ton km), 400 km and 40 km lorry (1,5 MJ/ton km). Swedish reduction diesel mix is used. | The consumption in Sweden is dominated by domestic producers and some import. | For modern bitumen-based waterproofing systems, a service life of up to 40 years can be assumed today.
6000000141 | Bitumen waterproofing membrane, single layer | Waterproofing | 02.02.000 | 2021-11-15 12:03 | 0.813 | 0.0345 | 0.0424 | kg CO₂e/kg | 0.65 |  | 1.25 | 1.05 | <40 years | 0 | kg/m³ | EN 13707 | 01409 | Weatherproofing systems | Bitumen-based waterproofing layers are mainly used on roofs and are normally laid in several layers, but there are also alternatives with one layer, but then requires a roof with a roof slope of at least 1: 2 - 1:20. | Polymer bitumen-based waterproofing layers are bitumen mats with reinforcement and cover mass of polymer bitumen on both sides. A distinction is made between two types of polymer bitumen: elastomer bitumen (PYE) and plastomer bitumen (PYP). Data are representative for a PYE top layer bitumen waterproofing membrane used on the Swedish market. In the Nordic countries is bitumen waterproofing almost exclusively uses bitumen modified with SBS (styrene-butadiene-styrene). | The generic values are based on the market situation in Finland that is assumed to be representative for all Nordic countries and information gathered from the largest manufacturers products for bitumen roofing. The data for GWP A1-3 are based on data gathered from said manufacturers and represent the common products. These manufacturers represent over 95 % of the Finnish bitumen roofing market. | The manufacturing is done by heating the raw materials (bitumen and copolymers) to a specific temperature and mixing them. After this the mix is applied to the reinforcing structure (polyester or glass fibre). The resulting sheet is cooled and then faced with mineral granules. The bitumen is generally delivered as hot from the petroleum refinery to the manufacturing site, where it’s heated further. Significant differences arise mainly from the amounts of bitumen and the SBS used in the products. As SBS has a large share of emission, using alternative copolymers to modify the bitumen would also change the GWP-GHG A1-3 value. | The impact is based on a transport with a lorry (1 MJ/ton km), 400 km and 40 km lorry (1,5 MJ/ton km). Swedish reduction diesel mix is used. | The consumption in Sweden is dominated by domestic producers and some import. | For modern bitumen-based waterproofing systems, a service life of up to 40 years can be assumed today.
6000000142 | Bitumen waterproofing membrane, roofing shingle | Waterproofing | 02.02.000 | 2021-11-15 12:03 | 0.5 | 0.0345 | 0.0267 | kg CO₂e/kg | 0.4 |  | 1.25 | 1.05 | <40 years | 0 | kg/m³ | EN 13707 | 01409 | Weatherproofing systems | Bitumen-based waterproofing layers are mainly used on roofs and are normally laid in several layers, but there are also alternatives with one layer, but then requires a roof with a roof slope of at least 1: 2 - 1:20. | Polymer bitumen-based waterproofing layers are bitumen mats with reinforcement and cover mass of polymer bitumen on both sides. A distinction is made between two types of polymer bitumen: elastomer bitumen (PYE) and plastomer bitumen (PYP). Data are representative for a PYE top layer bitumen waterproofing membrane used on the Swedish market. In the Nordic countries is bitumen waterproofing almost exclusively uses bitumen modified with SBS (styrene-butadiene-styrene). | The generic values are based on the market situation in Finland that is assumed to be representative for all Nordic countries and information gathered from the largest manufacturers products for bitumen roofing. The data for GWP A1-3 are based on data gathered from said manufacturers and represent the common products. These manufacturers represent over 95 % of the Finnish bitumen roofing market. | The manufacturing is done by heating the raw materials (bitumen and copolymers) to a specific temperature and mixing them. After this the mix is applied to the reinforcing structure (polyester or glass fibre). The resulting sheet is cooled and then faced with mineral granules. The bitumen is generally delivered as hot from the petroleum refinery to the manufacturing site, where it’s heated further. Significant differences arise mainly from the amounts of bitumen and the SBS used in the products. As SBS has a large share of emission, using alternative copolymers to modify the bitumen would also change the GWP-GHG A1-3 value. | The impact is based on a transport with a lorry (1 MJ/ton km), 400 km and 40 km lorry (1,5 MJ/ton km). Swedish reduction diesel mix is used. | The consumption in Sweden is dominated by domestic producers and some import. | For modern bitumen-based waterproofing systems, a service life of up to 40 years can be assumed today.
6000000143 | Paint, acrylic, water-borne, interior use | Paints and sealants | 02.02.000 | 2021-11-15 12:03 | 2.75 | 0.0345 | 0.111 | kg CO₂e/kg | 2.2 |  | 1.25 | 1.04 | General information is missing | 0 | kg/m³ | EN 15804 A1 | 03404 | Wall and ceiling paints, indoors | Paints are surface treatment agents that form a solid covering film that adheres to the surface. The ingredients of the paint are binder, pigment, solvent, and additives. | Choosing paint system are largely dependent on the climate and type of surface in need of painting. It is important to remember when selecting paint systems is that interior paints cannot provide the level of protection required by exterior surfaces. Different manufacturers of paint exist on the market, but they use to large extent the same producer of ingrediencies used when the paint manufacturing mixing process. | The generic values are is assumed to be representative for all Nordic countries and information gathered from the largest manufacturers. The GWP-GHG of paints in terms of kg CO2e/kg paint depends essentially on the type of components used. The following sources has been used to compare and define the GWP-GHG values: EPDs from RTS EPD, EPD Norge, IBU, ÖkobauDat and generic LCA data from values by VTT. | The production is done by mixing of the paint ingrediencies which are then packaged. | The impact is based on a transport with a lorry (1 MJ/ton km), 400 km and 40 km lorry (1,5 MJ/ton km). Swedish reduction diesel mix is used. | The consumption in Sweden is dominated by domestic producers and some import. | Maintenance intervals are governed by both aesthetic and technical service life and are extended during maintenance such as washing (see manufacturer for recommended service life).
6000000144 | Paint, acrylic, water-borne for exterior use | Paints and sealants | 02.02.000 | 2021-11-15 12:03 | 3.13 | 0.0345 | 0.126 | kg CO₂e/kg | 2.5 |  | 1.25 | 1.04 | General information is missing | 0 | kg/m³ | EN 15804 A1 | 03404 | Wall and ceiling paints, indoors | Paints are surface treatment agents that form a solid covering film that adheres to the surface. The ingredients of the paint are binder, pigment, solvent, and additives. | Choosing paint system are largely dependent on the climate and type of surface in need of painting. It is important to remember when selecting paint systems is that interior paints cannot provide the level of protection required by exterior surfaces. Different manufacturers of paint exist on the market, but they use to large extent the same producer of ingrediencies used when the paint manufacturing mixing process. | The generic values are is assumed to be representative for all Nordic countries and information gathered from the largest manufacturers. The GWP-GHG of paints in terms of kg CO2e/kg paint depends essentially on the type of components used. The following sources has been used to compare and define the GWP-GHG values: EPDs from RTS EPD, EPD Norge, IBU, ÖkobauDat and generic LCA data from values by VTT. | The production is done by mixing of the paint ingrediencies which are then packaged. | The impact is based on a transport with a lorry (1 MJ/ton km), 400 km and 40 km lorry (1,5 MJ/ton km). Swedish reduction diesel mix is used. | The consumption in Sweden is dominated by domestic producers and some import. | Maintenance intervals are governed by both aesthetic and technical service life and are extended during maintenance such as washing (see manufacturer for recommended service life).
6000000145 | Paint, silicate paint | Paints and sealants | 02.02.000 | 2021-11-15 12:03 | 1.5 | 0.0345 | 0.0614 | kg CO₂e/kg | 1.2 |  | 1.25 | 1.04 | General information is missing | 0 | kg/m³ | EN 15804 A1 | 03408 | Other paint | Paints are surface treatment agents that form a solid covering film that adheres to the surface. The ingredients of the paint are binder, pigment, solvent, and additives. | Silicate paint is mainly used on mineral surfaces but can be used on wood indoors and outdoors. Choosing paint system are largely dependent on the climate and type of surface in need of painting. It is important to remember when selecting paint systems is that interior paints cannot provide the level of protection required by exterior surfaces. Different manufacturers of paint exist on the market, but they use to large extent the same producer of ingrediencies used when the paint manufacturing mixing process. | The generic values are is assumed to be representative for all Nordic countries and information gathered from the largest manufacturers. The GWP-GHG of paints in terms of kg CO2e/kg paint depends essentially on the type of components used. The following sources has been used to compare and define the GWP-GHG values: EPDs from RTS EPD, EPD Norge, IBU, ÖkobauDat and generic LCA data from values by VTT. | The production is done by mixing of the paint ingrediencies which are then packaged. | The impact is based on a transport with a lorry (1 MJ/ton km), 400 km and 40 km lorry (1,5 MJ/ton km). Swedish reduction diesel mix is used. | The consumption in Sweden is dominated by domestic producers and some import. | Maintenance intervals are governed by both aesthetic and technical service life and are extended during maintenance such as washing (see manufacturer for recommended service life).
6000000146 | Paint, epoxy-based, for interior use for floors | Paints and sealants | 02.02.000 | 2021-11-15 12:03 | 5.13 | 0.0345 | 0.206 | kg CO₂e/kg | 4.1 |  | 1.25 | 1.04 | <12 years | 0 | kg/m³ | EN 15804 A1 | 03408 | Other paint | Paints are surface treatment agents that form a solid covering film that adheres to the surface. The ingredients of the paint are binder, pigment, solvent, and additives. | This epoxy-based paint is designed for interior use on floors. Choosing paint system are largely dependent on the climate and type of surface in need of painting. It is important to remember when selecting paint systems is that interior paints cannot provide the level of protection required by exterior surfaces. Different manufacturers of paint exist on the market, but they use to large extent the same producer of ingrediencies used when the paint manufacturing mixing process. | The generic values are is assumed to be representative for all Nordic countries and information gathered from the largest manufacturers. The GWP-GHG of paints in terms of kg CO2e/kg paint depends essentially on the type of components used. The following sources has been used to compare and define the GWP-GHG values: EPDs from RTS EPD, EPD Norge, IBU, ÖkobauDat and generic LCA data from values by VTT. | The production is done by mixing of the paint ingrediencies which are then packaged. | The impact is based on a transport with a lorry (1 MJ/ton km), 400 km and 40 km lorry (1,5 MJ/ton km). Swedish reduction diesel mix is used. | The consumption in Sweden is dominated by domestic producers and some import. | Maintenance intervals are governed by both aesthetic and technical service life and are extended during maintenance such as washing (see manufacturer for recommended service life).
6000000147 | Paint, Falu red | Paints and sealants | 02.02.000 | 2021-11-15 12:03 | 0.75 | 0.0345 | 0.0314 | kg CO₂e/kg | 0.6 |  | 1.25 | 1.04 | General information is missing | 0 | kg/m³ | EN 15804 A1 | 03408 | Other paint | Paints are surface treatment agents that form a solid covering film that adheres to the surface. The ingredients of the paint are binder, pigment, solvent, and additives. | Falu red is paint that consists of water, rye flour, linseed oil and tailings from the copper mines of Falun which contain silicates, iron oxides, copper compounds, and zinc. Choosing paint system are largely dependent on the climate and type of surface in need of painting. It is important to remember when selecting paint systems is that interior paints cannot provide the level of protection required by exterior surfaces. Different manufacturers of paint exist on the market, but they use to large extent the same producer of ingrediencies used when the paint manufacturing mixing process. | The generic values are is assumed to be representative for all Nordic countries and information gathered from one manufacturers. The GWP-GHG of paints in terms of kg CO2e/kg paint depends essentially on the type of components used. | The production is done by mixing of the paint ingrediencies which are then packaged. | The impact is based on a transport with a lorry (1 MJ/ton km), 400 km and 40 km lorry (1,5 MJ/ton km). Swedish reduction diesel mix is used. | The consumption in Sweden is dominated by domestic producers and some import. | Maintenance intervals are governed by both aesthetic and technical service life and are extended during maintenance such as washing (see manufacturer for recommended service life). As Falu red ages the binder deteriorates, leaving the color granules loose, but restoration is easy since simply brushing the surface is sufficient before repainting
6000000148 | Sealants, silicone-based | Paints and sealants | 02.02.000 | 2021-11-15 12:03 | 8.85 | 0.0345 | 0.355 | kg CO₂e/kg | 7.08 |  | 1.25 | 1.04 | Not relevant | 1150 | kg/m³ | EN 15804 A1 | 01703 | Jointing mastic | A joint is the cavity between two different surfaces and sealants are the material used to fill in and seal these cavities. The ingredients of the sealants are binder, pigment, solvent, and additives. | This silicone-based sealants is designed for interior and outdoor use. Different manufacturers of sealants exist on the market, but they use to large extent the same producer of ingrediencies used when the paint manufacturing mixing process. | The generic values are is assumed to be representative for all European countries and information gathered from a number of producers on this market. The GWP-GHG of sealants in terms of kg CO2e/kg paint depends essentially on the type of components used. | The production is done by mixing of the sealants ingrediencies which are then packaged. | The impact is based on a transport with a lorry (1 MJ/ton km), 400 km and 40 km lorry (1,5 MJ/ton km). Swedish reduction diesel mix is used. | The consumption in Sweden is dominated by domestic producers and some import. | Maintenance intervals are governed by both aesthetic and technical service life (see manufacturer for recommended service life).
6000000149 | Sealants, non-specified | Paints and sealants | 02.02.000 | 2021-11-15 12:03 | 4.06 | 0.0345 | 0.164 | kg CO₂e/kg | 3.25 |  | 1.25 | 1.04 | Not relevant | 1150 | kg/m³ | EN 15804 A1 | 01703 | Jointing mastic | A joint is the cavity between two different surfaces and sealants are the material used to fill in and seal these cavities. The ingredients of the sealants are binder, pigment, solvent, and additives. | This dataset is a proxy generic data for those sealaents where an manufactirer specific EPD cannot be found. As proxy data is a acrylic urethane sealant used that is designed for interior and outdoor use. Different manufacturers of sealants exist on the market, but they use to large extent the same producer of ingrediencies used when the paint manufacturing mixing process. | The generic values are is assumed to be representative for all European countries and information gathered from a number of producers on this market. The GWP-GHG of sealants in terms of kg CO2e/kg paint depends essentially on the type of components used. | The production is done by mixing of the sealants ingrediencies which are then packaged. | The impact is based on a transport with a lorry (1 MJ/ton km), 400 km and 40 km lorry (1,5 MJ/ton km). Swedish reduction diesel mix is used. | The consumption in Sweden is dominated by domestic producers and some import. | Maintenance intervals are governed by both aesthetic and technical service life (see manufacturer for recommended service life).
6000000150 | Structural steel, all sorts, primary material (excl. object adaptations) | Steel and other metals | 02.02.000 | 2021-11-24 10:25 | 3.15 | 0.0795 | 0.161 | kg CO₂e/kg | 2.52 |  | 1.25 | 1.05 | >50 years | 7850 | kg/m³ | EN 10219 | 01504 | Girders | Structural steel refers to steel used in load-bearing structures in the construction industry, such as beams and columns. | Several relevant EPDs are available for steel products and the data is used for the most common variants such as untreated, painted and galvanized. Many of the EPDs are corporate/company specific values but also generally applicable because those represent several product types. When the difference in environmental impact vary too much for a product type and metal mix used the reported data are divided, but when an average use of primary and secondary metals are possible to define a single data set is reported. Note that object adoption is normally made for the steel and has to be accounted for separately. | Recycled steel saves 60 to 90% of energy compared to primary steel production. The maximum share of scrap in basic oxygen furnace (BOF) is limited to about 20%. In electric arc furnace (EAF), the share can be up to 100 %. However, today content of recycled material in steel manufacturing is limited because of the limited availability of metal scrap availability. According to EN 15804 is it only post-consumer recycling that do not have any environmental upstream backpack. The current EPDs on the market do not take notice of this, why steel in general that is based on "scrap" underestimate the impact, if the actual amount of post-consumer recycling is not reported in the EPD. This problem is not handled in the current database and has to be covered in future updates. Environmental data used are based on EPDs from various suppliers that occur on the Swedish market. | Steel is produced based on technical specifications that are normally possible to achieve with primary as well as secondary resources. | The impact is based on a transport with a lorry (1 MJ/ton km) 1000 km and 40 km lorry (1,5 MJ/ton km). Swedish reduction diesel mix is used. | The market includes domestic manufacturers as well as imports and there are no statistics available on how much of the metal is consumed and its origin in the construction industry. | The service life is normally equal to the construction of which it is a part. Steel used in an exposed environment must normally be maintained.
6000000151 | Structural steel, all sorts, scrap based (excl. object adaptations) | Steel and other metals | 02.02.000 | 2021-11-24 10:25 | 1.13 | 0.0795 | 0.0602 | kg CO₂e/kg | 0.9 |  | 1.25 | 1.05 | >50 years | 7850 | kg/m³ | EN 10219 | 01504 | Girders | Structural steel refers to steel used in load-bearing structures in the construction industry, such as beams and columns. | Flera använbara EPD finns för stålprodukter och data används för de vanligaste förekommande varianterna såsom obehandlat, målat och galvat. Several relevant EPDs are available for steel products. Many of the EPDs are corporate/company specific values but also generally applicable because those represent several product types. When the difference in environmental impact vary too much for a product type and metal mix used the reported data are divided, but when an average use of primary and secondary metals are possible to define a single data set is reported. Note that object adoption is normally made for the steel and has to be accounted for separately. | Recycled steel saves 60 to 90% of energy compared to primary steel production. The maximum share of scrap in basic oxygen furnace (BOF) is limited to about 20%. In electric arc furnace (EAF), the share can be up to 100 %. However, today content of recycled material in steel manufacturing is limited because of the limited availability of metal scrap availability. According to EN 15804 is it only post-consumer recycling that do not have any environmental upstream backpack. The current EPDs on the market do not take notice of this, why steel in general that is based on "scrap" underestimate the impact, if the actual amount of post-consumer recycling is not reported in the EPD. This problem is not handled in the current database and has to be covered in future updates. Environmental data used are based on EPDs from various suppliers that occur on the Swedish market. | Steel is produced based on technical specifications that are normally possible to achieve with primary as well as secondary resources. | The impact is based on a transport with a lorry (1 MJ/ton km) 1000 km and 40 km lorry (1,5 MJ/ton km). Swedish reduction diesel mix is used. | The market includes domestic manufacturers as well as imports and there are no statistics available on how much of the metal is consumed and its origin in the construction industry. | The service life is normally equal to the construction of which it is a part. Steel used in an exposed environment must normally be maintained.
6000000152 | Light-weight steel profile, primary | Steel and other metals | 02.02.000 | 2021-11-15 12:03 | 3.01 | 0.027 | 0.0608 | kg CO₂e/kg | 2.41 |  | 1.25 | 1.02 | >50 years | 7850 | kg/m³ | EN 10219 | 01504 | Girders | Light-weight steel profiles made of galvanized steel for us in walls, partitions, ceilings and for light-weight framing. | Several relevant EPDs are available for steel products. Many of the EPDs are corporate/company specific values but also generally applicable because those represent several product types. When the difference in environmental impact vary too much for a product type and metal mix used the reported data are divided, but when an average use of primary and secondary metals are possible to define a single data set is reported. | Recycled steel saves 60 to 90% of energy compared to primary steel production. The maximum share of scrap in basic oxygen furnace (BOF) is limited to about 20%. In electric arc furnace (EAF), the share can be up to 100 %. However, today content of recycled material in steel manufacturing is limited because of the limited availability of metal scrap availability. According to EN 15804 is it only post-consumer recycling that do not have any environmental upstream backpack. The current EPDs on the market do not take notice of this, why steel in general that is based on "scrap" underestimate the impact, if the actual amount of post-consumer recycling is not reported in the EPD. This problem is not handled in the current database and has to be covered in future updates. Environmental data used are based on EPDs from various suppliers that occur on the Swedish market. | Steel is produced based on technical specifications that are normally possible to achieve with primary as well as secondary resources. | The impact is based on a transport with a lorry (1 MJ/ton km), 300 km and 40 km lorry (1,5 MJ/ton km). Swedish reduction diesel mix is used. | The market includes domestic manufacturers as well as imports and there are no statistics available on how much of the metal is consumed and its origin in the construction industry. | The service life is normally equal to the construction of which it is a part. Steel used in an exposed environment must normally be maintained.
6000000153 | Steel sheets for cladding, primary | Steel and other metals | 02.02.000 | 2021-11-15 12:03 | 3.24 | 0.0795 | 0.166 | kg CO₂e/kg | 2.59 |  | 1.25 | 1.05 | >50 years | 7850 | kg/m³ | EN 10219 | 01504 | Girders | Steel sheets for cladding of walls and roofs including profiled sheets. The steel is hot-dip galvanized or with COR-TEN surface and often painted. | Several relevant EPDs are available for steel products. Many of the EPDs are corporate/company specific values but also generally applicable because those represent several product types. When the difference in environmental impact vary too much for a product type and metal mix used the reported data are divided, but when an average use of primary and secondary metals are possible to define a single data set is reported. | Recycled steel saves 60 to 90% of energy compared to primary steel production. The maximum share of scrap in basic oxygen furnace (BOF) is limited to about 20%. In electric arc furnace (EAF), the share can be up to 100 %. However, today content of recycled material in steel manufacturing is limited because of the limited availability of metal scrap availability. According to EN 15804 is it only post-consumer recycling that do not have any environmental upstream backpack. The current EPDs on the market do not take notice of this, why steel in general that is based on "scrap" underestimate the impact, if the actual amount of post-consumer recycling is not reported in the EPD. This problem is not handled in the current database and has to be covered in future updates. Environmental data used are based on EPDs from various suppliers that occur on the Swedish market. | Steel is produced based on technical specifications that are normally possible to achieve with primary as well as secondary resources. | The impact is based on a transport with a lorry (1 MJ/ton km) 1000 km and 40 km lorry (1,5 MJ/ton km). Swedish reduction diesel mix is used. | The market includes domestic manufacturers as well as imports and there are no statistics available on how much of the metal is consumed and its origin in the construction industry. | The service life is normally equal to the construction of which it is a part. Steel used in an exposed environment must normally be maintained.
6000000154 | Steel rebar, unprocessed, scrap based | Steel and other metals | 02.02.000 | 2021-11-15 12:03 | 0.745 | 0.0795 | 0.0742 | kg CO₂e/kg | 0.596 |  | 1.25 | 1.09 | >50 years | 7850 | kg/m³ | EN 10219 | 01504 | Girders | Reinforcing steel rebars refers to steel that is used together with concrete to absorb tensile forces and thereby increase the concrete's area of ​​use. Data refer to unprocessed reinforcement or reinforcement in roll | Several relevant EPDs are available for steel products. Many of the EPDs are corporate/company specific values but also generally applicable because those represent several product types. When the difference in environmental impact vary too much for a product type and metal mix used the reported data are divided, but when an average use of primary and secondary metals are possible to define a single data set is reported. | Recycled steel saves 60 to 90% of energy compared to primary steel production. The maximum share of scrap in basic oxygen furnace (BOF) is limited to about 20%. In electric arc furnace (EAF), the share can be up to 100 %. However, today content of recycled material in steel manufacturing is limited because of the limited availability of metal scrap availability. According to EN 15804 is it only post-consumer recycling that do not have any environmental upstream backpack. The current EPDs on the market do not take notice of this, why steel in general that is based on "scrap" underestimate the impact, if the actual amount of post-consumer recycling is not reported in the EPD. This problem is not handled in the current database and has to be covered in future updates. Environmental data used are based on EPDs from various suppliers that occur on the Swedish market. | Steel is produced based on technical specifications that are normally possible to achieve with primary as well as secondary resources. | The impact is based on a transport with a lorry (1 MJ/ton km) 1000 km and 40 km lorry (1,5 MJ/ton km). | The market consists of import and there are no statistics available on how much of the metal is consumed and its origin in the construction industry. Market share is based on estimations based on figures from largest importers. | The service life is normally equal to the construction of which it is a part. Steel used in an exposed environment must normally be maintained.
6000000155 | Steel wire, scrap based | Steel and other metals | 02.02.000 | 2021-11-15 12:03 | 1.25 | 0.0795 | 0.0665 | kg CO₂e/kg | 1 |  | 1.25 | 1.05 | >50 years | 7850 | kg/m³ | EN 10219 | 01504 | Girders | This steel wire is made of uncoated high tensile strength steel products, which are widely used for the prestressing of concrete and are also used for other tensile applications in the construction field. | Several relevant EPDs are available for steel products. Many of the EPDs are corporate/company specific values but also generally applicable because those represent several product types. When the difference in environmental impact vary too much for a product type and metal mix used the reported data are divided, but when an average use of primary and secondary metals are possible to define a single data set is reported. | Recycled steel saves 60 to 90% of energy compared to primary steel production. The maximum share of scrap in basic oxygen furnace (BOF) is limited to about 20%. In electric arc furnace (EAF), the share can be up to 100 %. However, today content of recycled material in steel manufacturing is limited because of the limited availability of metal scrap availability. According to EN 15804 is it only post-consumer recycling that do not have any environmental upstream backpack. The current EPDs on the market do not take notice of this, why steel in general that is based on "scrap" underestimate the impact, if the actual amount of post-consumer recycling is not reported in the EPD. This problem is not handled in the current database and has to be covered in future updates. Environmental data used are based on EPDs from various suppliers that occur on the Swedish market. | Steel is produced based on technical specifications that are normally possible to achieve with primary as well as secondary resources. | The impact is based on a transport with a lorry (1 MJ/ton km), 1000 km and 40 km lorry (1,5 MJ/ton km). Swedish reduction diesel mix is used. | The market includes domestic manufacturers as well as imports and there are no statistics available on how much of the metal is consumed and its origin in the construction industry. | The service life is normally equal to the construction of which it is a part. Steel used in an exposed environment must normally be maintained, but steel wire used in concrete do not need maintenance.
6000000156 | Stainless steel rebar, 72 % scrap based | Steel and other metals | 02.02.000 | 2021-11-15 12:03 | 4.75 | 0.0795 | 0.241 | kg CO₂e/kg | 3.8 |  | 1.25 | 1.05 | >50 years | 7900 | kg/m³ | EN 10088-5 | 01509 | Stainless, acid-resistant steel and plate | Structural steel refers to steel used in load-bearing structures in the construction industry, such as beams and columns. | Several relevant EPDs are available for stainless steel products. Many of the EPDs are corporate/company specific values but also generally applicable because those represent several product types. When the difference in environmental impact vary too much for a product type and metal mix used the reported data are divided, but when an average use of primary and secondary metals are possible to define a single data set is reported. | Recycled steel saves 60 to 90% of energy compared to primary steel production. The maximum share of scrap in basic oxygen furnace (BOF) is limited to about 20%. In electric arc furnace (EAF), the share can be up to 100 %. However, today content of recycled material in steel manufacturing is limited because of the limited availability of metal scrap availability. According to EN 15804 is it only post-consumer recycling that do not have any environmental upstream backpack. The current EPDs on the market do not take notice of this, why steel in general that is based on "scrap" underestimate the impact, if the actual amount of post-consumer recycling is not reported in the EPD. This problem is not handled in the current database and has to be covered in future updates. Environmental data used are based on EPDs from various suppliers that occur on the Swedish market. | Stainless steel is produced based on technical specifications that are normally possible to achieve with primary as well as secondary resources. | The impact is based on a transport with a lorry (1 MJ/ton km) 1000 km and 40 km lorry (1,5 MJ/ton km). Swedish reduction diesel mix is used. | The market includes domestic manufacturers as well as imports and there are no statistics available on how much of the metal is consumed and its origin in the construction industry. | The service life is normally equal to the construction of which it is a part. Stainless steel is normally not maintained.
6000000157 | Stainless steel water tube, 86% scrap based | Steel and other metals | 02.02.000 | 2021-11-15 12:03 | 4.5 | 0.0795 | 0.229 | kg CO₂e/kg | 3.6 |  | 1.25 | 1.05 | >50 years | 7900 | kg/m³ | EN 10088-5 | 20401 | Stainless steel pipes and parts | Stainless steel tubing is widely used in applications needing corrosion resistance, high-temperature, and/or high-pressure characteristics. Mechanical tube, pipe, and structural tube types of stainless steel are all formulated with these properties of an austenitic stainless steel that typically contains at least 18 % chromium and a minimum of 8 % nickel and is often referred to as 18-8. | Several relevant EPDs are available for stainless steel products. Many of the EPDs are corporate/company specific values but also generally applicable because those represent several product types. When the difference in environmental impact vary too much for a product type and metal mix used the reported data are divided, but when an average use of primary and secondary metals are possible to define a single data set is reported. | Recycled steel saves 60 to 90% of energy compared to primary steel production. The maximum share of scrap in basic oxygen furnace (BOF) is limited to about 20%. In electric arc furnace (EAF), the share can be up to 100 %. However, today content of recycled material in steel manufacturing is limited because of the limited availability of metal scrap availability. According to EN 15804 is it only post-consumer recycling that do not have any environmental upstream backpack. The current EPDs on the market do not take notice of this, why steel in general that is based on "scrap" underestimate the impact, if the actual amount of post-consumer recycling is not reported in the EPD. This problem is not handled in the current database and has to be covered in future updates. Environmental data used are based on EPDs from various suppliers that occur on the Swedish market. | Stainless steel is produced based on technical specifications that are normally possible to achieve with primary as well as secondary resources. | The impact is based on a transport with a lorry (1 MJ/ton km) 1000 km and 40 km lorry (1,5 MJ/ton km). Swedish reduction diesel mix is used. | The market includes domestic manufacturers as well as imports and there are no statistics available on how much of the metal is consumed and its origin in the construction industry. | The service life is normally equal to the construction of which it is a part. Stainless steel tubes is normally not maintained.
6000000158 | Stainless steel sheet, 65% scrap based | Steel and other metals | 02.02.000 | 2021-11-15 12:03 | 4.25 | 0.0795 | 0.216 | kg CO₂e/kg | 3.4 |  | 1.25 | 1.05 | >50 years | 7900 | kg/m³ | EN 10088-4 | 01602 | Roofing sheet | Steel sheets for cladding of walls and roofs including profiled sheets. | Several relevant EPDs are available for stainless steel products. Many of the EPDs are corporate/company specific values but also generally applicable because those represent several product types. When the difference in environmental impact vary too much for a product type and metal mix used the reported data are divided, but when an average use of primary and secondary metals are possible to define a single data set is reported. | Recycled steel saves 60 to 90% of energy compared to primary steel production. The maximum share of scrap in basic oxygen furnace (BOF) is limited to about 20%. In electric arc furnace (EAF), the share can be up to 100 %. However, today content of recycled material in steel manufacturing is limited because of the limited availability of metal scrap availability. According to EN 15804 is it only post-consumer recycling that do not have any environmental upstream backpack. The current EPDs on the market do not take notice of this, why steel in general that is based on "scrap" underestimate the impact, if the actual amount of post-consumer recycling is not reported in the EPD. This problem is not handled in the current database and has to be covered in future updates. Environmental data used are based on EPDs from various suppliers that occur on the Swedish market. | Stainless steel is produced based on technical specifications that are normally possible to achieve with primary as well as secondary resources. | The impact is based on a transport with a lorry (1 MJ/ton km) 1000 km and 40 km lorry (1,5 MJ/ton km). Swedish reduction diesel mix is used. | The market includes domestic manufacturers as well as imports and there are no statistics available on how much of the metal is consumed and its origin in the construction industry. | The service life is normally equal to the construction of which it is a part. Stainless steel is normally not maintained.
6000000159 | Aluminium profile, primary | Steel and other metals | 02.02.000 | 2021-11-15 12:03 | 7.5 | 0.0495 | 0.377 | kg CO₂e/kg | 6 |  | 1.25 | 1.05 | >50 years | 2700 | kg/m³ | EN 10219 | 01510 | Metals | Aluminium profiles including tubes and rods used in the construction industry. Aluminium is used in construction for example for the manufacture of doors, windows, facade panels, light ceilings, railings, fences, telecommunication masts, solar energy technology, HVAC devices, racks, ladders, and stairs. Aluminium profiles also provide frames to support for large glazed surfaces such as verandas and curtain walls | Several relevant EPDs are available for aluminium products. Many of the EPDs are corporate/company specific values but also generally applicable because those represent several product types. When the difference in environmental impact vary too much for a product type and metal mix used the reported data are divided, but when an average use of primary and secondary metals are possible to define a single data set is reported. | The most essential issues that affect the climate impact of aluminium products are the scrab content, the energy efficiency of the manufacturing process and the GHGs of the energy sources used. Compared to the production of primary aluminium, secondary aluminium ingot requires roughly 5 % of the original energy consumption . All aluminium products can be recycled after use. Aluminium losses in melting are low, roughly 3%. The thermal energy from natural gas used to melt aluminium scrap in many recycling facilities contributes to the consumption of about 52% of the total non-renewable energy consumption for secondary ingot production. Correspondingly, natural gas contributes 48% of GWP-GHG A1-3. The manufacturing of primary aluminium ingot includes bauxite mining, alumina refining, electrolysis (including anode production and smelting), and primary ingot casting. Environmental data used here are based on EPDs from various suppliers that occur on the Swedish market and compared to European cross sectoral LCA data. | Aluminium is produced based on technical specifications that are normally possible to achieve with primary as well as secondary resources. | The impact is based on a transport with a lorry (1 MJ/ton km), 600 km and 40 km lorry (1,5 MJ/ton km). Swedish reduction diesel mix is used. | The market includes domestic manufacturers as well as imports and there are no statistics available on how much of the metal is consumed and its origin in the construction industry. | The service life is normally equal to the construction of which it is a part. Aluminium products are normally not maintained.
6000000160 | Aluminium profile, 100% scrap | Steel and other metals | 02.02.000 | 2021-11-15 12:03 | 2.13 | 0.0495 | 0.109 | kg CO₂e/kg | 1.7 |  | 1.25 | 1.05 | >50 years | 2700 | kg/m³ | EN 10219 | 01510 | Metals | Aluminium profiles including tubes and rods used in the construction industry. Aluminium is used in construction for example for the manufacture of doors, windows, facade panels, light ceilings, railings, fences, telecommunication masts, solar energy technology, HVAC devices, racks, ladders, and stairs. Aluminium profiles also provide frames to support for large glazed surfaces such as verandas and curtain walls. | Several relevant EPDs are available for aluminium products. Many of the EPDs are corporate/company specific values but also generally applicable because those represent several product types. When the difference in environmental impact vary too much for a product type and metal mix used the reported data are divided, but when an average use of primary and secondary metals are possible to define a single data set is reported. | The most essential issues that affect the climate impact of aluminium products are the scrab content, the energy efficiency of the manufacturing process and the GHGs of the energy sources used. Compared to the production of primary aluminium, secondary aluminium ingot requires roughly 5 % of the original energy consumption . All aluminium products can be recycled after use. Aluminium losses in melting are low, roughly 3%. The thermal energy from natural gas used to melt aluminium scrap in many recycling facilities contributes to the consumption of about 52% of the total non-renewable energy consumption for secondary ingot production. Correspondingly, natural gas contributes 48% of GWP-GHG A1-3. The manufacturing of primary aluminium ingot includes bauxite mining, alumina refining, electrolysis (including anode production and smelting), and primary ingot casting. Environmental data used here are based on EPDs from various suppliers that occur on the Swedish market and compared to European cross sectoral LCA data. | Aluminium is produced based on technical specifications that are normally possible to achieve with primary as well as secondary resources. | The impact is based on a transport with a lorry (1 MJ/ton km), 600 km and 40 km lorry (1,5 MJ/ton km). Swedish reduction diesel mix is used. | The market includes domestic manufacturers as well as imports and there are no statistics available on how much of the metal is consumed and its origin in the construction industry. | The service life is normally equal to the construction of which it is a part. Aluminium products are normally not maintained.
6000000161 | Aluminium sheet, primary | Steel and other metals | 02.02.000 | 2021-11-15 12:03 | 12.5 | 0.0495 | 0.627 | kg CO₂e/kg | 10 |  | 1.25 | 1.05 | >50 years | 2700 | kg/m³ | EN 10219 | 01510 | Metals | Aluminum sheet is used for, among other things for roof and wall cladding. | Several relevant EPDs are available for aluminium products. Many of the EPDs are corporate/company specific values but also generally applicable because those represent several product types. When the difference in environmental impact vary too much for a product type and metal mix used the reported data are divided, but when an average use of primary and secondary metals are possible to define a single data set is reported. | The most essential issues that affect the climate impact of aluminium products are the scrab content, the energy efficiency of the manufacturing process and the GHGs of the energy sources used. Compared to the production of primary aluminium, secondary aluminium ingot requires roughly 5 % of the original energy consumption . All aluminium products can be recycled after use. Aluminium losses in melting are low, roughly 3%. The thermal energy from natural gas used to melt aluminium scrap in many recycling facilities contributes to the consumption of about 52% of the total non-renewable energy consumption for secondary ingot production. Correspondingly, natural gas contributes 48% of GWP-GHG A1-3. The manufacturing of primary aluminium ingot includes bauxite mining, alumina refining, electrolysis (including anode production and smelting), and primary ingot casting. Environmental data used here are based on EPDs from various suppliers that occur on the Swedish market and compared to European cross sectoral LCA data. | Aluminium is produced based on technical specifications that are normally possible to achieve with primary as well as secondary resources. | The impact is based on a transport with a lorry (1 MJ/ton km), 600 km and 40 km lorry (1,5 MJ/ton km). Swedish reduction diesel mix is used. | The market includes domestic manufacturers as well as imports and there are no statistics available on how much of the metal is consumed and its origin in the construction industry. | The service life is normally equal to the construction of which it is a part. Aluminium products are normally not maintained.
6000000162 | Copper sheet, 51% scrap based | Steel and other metals | 02.02.000 | 2021-11-15 12:03 | 2.48 | 0.0795 | 0.128 | kg CO₂e/kg | 1.98 |  | 1.25 | 1.05 | >50 years | 8960 | kg/m³ | EN 1172 | 01510 | Metals | Copper sheet is used for, among other things for roof and wall cladding. | Several relevant EPDs are available for copper products. Many of the EPDs are corporate/company specific values but also generally applicable because those represent several product types. When the difference in environmental impact vary too much for a product type and metal mix used the reported data are divided, but when an average use of primary and secondary metals are possible to define a single data set is reported. | The greatest influence of the environmental impacts comes from extraction of the raw materials used (ores, concentrates). Copper concentrations in naturally occurring ores are typically between 0.2 and 2.5%. Geologically, copper is associated with other valuable and precious metals. Since their natural concentrations are much lower, the ore needs careful treatment to maximize recovery yields. Modern mining techniques require less energy than in the past, making the recovery of small amounts of metal more viable. The first stage ore extraction and processing are the main contributors to GWP-GHG A1-3. The metal produced from ores and concentrates is referred to as primary copper production. Metal can also be produced by recycling the scrap generated during the operations of the downstream value chain, as well as from end-of-life products. | Copper is produced based on technical specifications that are normally possible to achieve with primary as well as secondary resources. | The impact is based on a transport with a lorry (1 MJ/ton km), 1000 km and 40 km lorry (1,5 MJ/ton km). Swedish reduction diesel mix is used. | The market is manly based on imports and there are no statistics available on how much of the metal is consumed and its origin in the construction industry. The European copper institute has published the environmental profile of copper products. The assessment covers around 90 % of the EU’s production of both copper metal and copper products thus providing a representative profile in the European market. | The service life is normally equal to the construction of which it is a part. Copper products are normally not maintained.
6000000163 | Copper sheet, 97 % scrap based | Steel and other metals | 02.02.000 | 2021-11-15 12:03 | 0.625 | 0.0795 | 0.0352 | kg CO₂e/kg | 0.5 |  | 1.25 | 1.05 | >50 years | 8960 | kg/m³ | EN 1172 | 01510 | Metals | Copper sheet is used for, among other things for roof and wall cladding. | Several relevant EPDs are available for copper products. Many of the EPDs are corporate/company specific values but also generally applicable because those represent several product types. When the difference in environmental impact vary too much for a product type and metal mix used the reported data are divided, but when an average use of primary and secondary metals are possible to define a single data set is reported. | The greatest influence of the environmental impacts comes from extraction of the raw materials used (ores, concentrates). Copper concentrations in naturally occurring ores are typically between 0.2 and 2.5%. Geologically, copper is associated with other valuable and precious metals. Since their natural concentrations are much lower, the ore needs careful treatment to maximize recovery yields. Modern mining techniques require less energy than in the past, making the recovery of small amounts of metal more viable. The first stage ore extraction and processing are the main contributors to GWP-GHG A1-3. The metal produced from ores and concentrates is referred to as primary copper production. Metal can also be produced by recycling the scrap generated during the operations of the downstream value chain, as well as from end-of-life products. | Copper is produced based on technical specifications that are normally possible to achieve with primary as well as secondary resources. | The impact is based on a transport with a lorry (1 MJ/ton km), 1000 km and 40 km lorry (1,5 MJ/ton km). Swedish reduction diesel mix is used. | The market is manly based on imports and there are no statistics available on how much of the metal is consumed and its origin in the construction industry. The European copper institute has published the environmental profile of copper products. The assessment covers around 90 % of the EU’s production of both copper metal and copper products thus providing a representative profile in the European market. | The service life is normally equal to the construction of which it is a part. Copper products are normally not maintained.
6000000164 | Copper pipe, 51% scrap based | Steel and other metals | 02.02.000 | 2021-11-15 12:03 | 2.97 | 0.0795 | 0.153 | kg CO₂e/kg | 2.38 |  | 1.25 | 1.05 | >50 years | 8960 | kg/m³ | EN 1057 | 01510 | Metals | Copper pipes are commonly used in the construction industry for water supply lines and refrigerant lines in HVAC (heating, cooling, and air-conditioning) systems. Copper pipes can be manufactured as soft or rigid copper and offer excellent corrosion-resistance and reliable connections. | Several relevant EPDs are available for copper products. Many of the EPDs are corporate/company specific values but also generally applicable because those represent several product types. When the difference in environmental impact vary too much for a product type and metal mix used the reported data are divided, but when an average use of primary and secondary metals are possible to define a single data set is reported. | The greatest influence of the environmental impacts comes from extraction of the raw materials used (ores, concentrates). Copper concentrations in naturally occurring ores are typically between 0.2 and 2.5%. Geologically, copper is associated with other valuable and precious metals. Since their natural concentrations are much lower, the ore needs careful treatment to maximize recovery yields. Modern mining techniques require less energy than in the past, making the recovery of small amounts of metal more viable. The first stage ore extraction and processing are the main contributors to GWP-GHG A1-3. The metal produced from ores and concentrates is referred to as primary copper production. Metal can also be produced by recycling the scrap generated during the operations of the downstream value chain, as well as from end-of-life products. | Copper is produced based on technical specifications that are normally possible to achieve with primary as well as secondary resources. | The impact is based on a transport with a lorry (1 MJ/ton km), 1000 km and 40 km lorry (1,5 MJ/ton km). Swedish reduction diesel mix is used. | The market is manly based on imports and there are no statistics available on how much of the metal is consumed and its origin in the construction industry. The European copper institute has published the environmental profile of copper products. The assessment covers around 90 % of the EU’s production of both copper metal and copper products thus providing a representative profile in the European market. | The service life is normally equal to the construction of which it is a part. Copper products are normally not maintained.
6000000165 | Copper pipe, 100% scrap based | Steel and other metals | 02.02.000 | 2021-11-15 12:03 | 0.809 | 0.0795 | 0.0444 | kg CO₂e/kg | 0.647 |  | 1.25 | 1.05 | >50 years | 8960 | kg/m³ | EN 1057 | 01510 | Metals | Copper pipes are commonly used in the construction industry for water supply lines and refrigerant lines in HVAC (heating, cooling, and air-conditioning) systems. Copper pipes can be manufactured as soft or rigid copper and offer excellent corrosion-resistance and reliable connections. | Several relevant EPDs are available for copper products. Many of the EPDs are corporate/company specific values but also generally applicable because those represent several product types. When the difference in environmental impact vary too much for a product type and metal mix used the reported data are divided, but when an average use of primary and secondary metals are possible to define a single data set is reported. | The greatest influence of the environmental impacts comes from extraction of the raw materials used (ores, concentrates). Copper concentrations in naturally occurring ores are typically between 0.2 and 2.5%. Geologically, copper is associated with other valuable and precious metals. Since their natural concentrations are much lower, the ore needs careful treatment to maximize recovery yields. Modern mining techniques require less energy than in the past, making the recovery of small amounts of metal more viable. The first stage ore extraction and processing are the main contributors to GWP-GHG A1-3. The metal produced from ores and concentrates is referred to as primary copper production. Metal can also be produced by recycling the scrap generated during the operations of the downstream value chain, as well as from end-of-life products. | Copper is produced based on technical specifications that are normally possible to achieve with primary as well as secondary resources. | The impact is based on a transport with a lorry (1 MJ/ton km), 1000 km and 40 km lorry (1,5 MJ/ton km). Swedish reduction diesel mix is used. | The market is manly based on imports and there are no statistics available on how much of the metal is consumed and its origin in the construction industry. The European copper institute has published the environmental profile of copper products. The assessment covers around 90 % of the EU’s production of both copper metal and copper products thus providing a representative profile in the European market. | The service life is normally equal to the construction of which it is a part. Copper products are normally not maintained.
6000000166 | Copper wire, primary | Steel and other metals | 02.02.000 | 2021-11-15 12:03 | 5.3 | 0.0795 | 0.269 | kg CO₂e/kg | 4.24 |  | 1.25 | 1.05 | >50 years | 8960 | kg/m³ | EN 1172 | 01510 | Metals | Copper wires are used for electrical installations and devices | Several relevant EPDs are available for copper products. Many of the EPDs are corporate/company specific values but also generally applicable because those represent several product types. When the difference in environmental impact vary too much for a product type and metal mix used the reported data are divided, but when an average use of primary and secondary metals are possible to define a single data set is reported. | The greatest influence of the environmental impacts comes from extraction of the raw materials used (ores, concentrates). Copper concentrations in naturally occurring ores are typically between 0.2 and 2.5%. Geologically, copper is associated with other valuable and precious metals. Since their natural concentrations are much lower, the ore needs careful treatment to maximize recovery yields. Modern mining techniques require less energy than in the past, making the recovery of small amounts of metal more viable. The first stage ore extraction and processing are the main contributors to GWP-GHG A1-3. The metal produced from ores and concentrates is referred to as primary copper production. Metal can also be produced by recycling the scrap generated during the operations of the downstream value chain, as well as from end-of-life products. | Copper is produced based on technical specifications that are normally possible to achieve with primary as well as secondary resources. | The impact is based on a transport with a lorry (1 MJ/ton km), 1000 km and 40 km lorry (1,5 MJ/ton km). Swedish reduction diesel mix is used. | The market is manly based on imports and there are no statistics available on how much of the metal is consumed and its origin in the construction industry. The European copper institute has published the environmental profile of copper products. The assessment covers around 90 % of the EU’s production of both copper metal and copper products thus providing a representative profile in the European market. | The service life is normally equal to the construction of which it is a part. Copper products are normally not maintained.
6000000167 | Cross laminatied timber, u 12 %, coniferius | Solid woods | 02.02.000 | 2021-11-15 12:03 | 0.12 | 0.0345 | 0.00773 | kg CO₂e/kg | 0.096 |  | 1.25 | 1.05 | >50 years | 465 | kg/m³ | EN 16351:2015 | 10012 | Solid wood components | CLT has many aplications and can be used in walls, floors or roofs. In construction systems such as walls, floors and roofs, CLT panels serve as load-bearing elements. | Data is representative of CLT made of coniferius, which is a solid wood construction product consisting of several (typically 3, 5, 7, or 8) bonded single-layer panels, arranged at right angles to each other. | The environmental impact is based on the largest producers and their EPD are representative for the CLT consumed on the Swedish market. The use of fossil energy in the manufacturing determine to large extend the GWP-GHG A1-3 result. The Swedish producers (and latest updated EPDs) nowadays use reduction diesel, which consist of at least 25% biobased diesel. The conifer wood used for this generic data is a mix based on 71% spruce and 29% conifer, resulting in a dry raw-density of 394 kg dry matter/m3. The amount of resin used is about 1% PUR. | CLT has a moisture content of 12% and CLT production is mainly based on electricity and sawn timber. | The impact is based on a transport with a lorry (1 MJ/ton km), 400 km and 40 km lorry (1,5 MJ/ton km). Swedish reduction diesel mix is used. | Consumption in Sweden is dominated by national producers. Since no statistic is available concerning domestic use the environmental impact is based on a plain average of the EPDs from the manufacturers. | The service life of wood indoors is normally equal to the construction of which it is a part. Wood in exposed outdoor normally needs maintenance during these 50 years.
6000000168 | Glulam, u 12 %, spruce | Solid woods | 02.02.000 | 2021-11-15 12:03 | 0.133 | 0.0345 | 0.00835 | kg CO₂e/kg | 0.106 |  | 1.25 | 1.05 | >50 years | 434 | kg/m³ | EN 14080:2013 | 02502 | Glulam columns | Glulam has many aplications as pillar or beam and serve as load-bearing elements in construction systems. | Data is representative of glulam made of spruce and is a solid wood product consisting of several glued joints, oriented at the same angle to each other. | The environmental impact is based on the largest producers and their EPD are representative for the glulam consumed on the Swedish market. The use of fossil energy in the manufacturing determine to large extend the GWP-GHG A1-3 result. The Swedish producers (and latest updated EPDs) nowadays use reduction diesel, which consist of at least 25% biobased diesel. The conifer wood used for this generic data is based on 100% spruce, resulting in a dry raw-density of 384 kg dry matter/m3. The amount of resin used is about 1% MUF. | Glulam has a moisture content of 12% and ist production is mainly based on electricity and sawn timber. | The impact is based on a transport with a lorry (1 MJ/ton km), 400 km and 40 km lorry (1,5 MJ/ton km). Swedish reduction diesel mix is used. | Consumption in Sweden is dominated by national producers. Since no statistic is available concerning domestic use the environmental impact is based on a plain average of the EPDs from the manufacturers. | The service life of wood indoors is normally equal to the construction of which it is a part. Wood in exposed outdoor normally needs maintenance during these 50 years.
6000000169 | Plywood, phenol coated | Building boards | 02.02.000 | 2021-11-15 12:03 | 0.805 | 0.0645 | 0.087 | kg CO₂e/kg | 0.644 |  | 1.25 | 1.1 | >50 years | 680 | kg/m³ | EN 636:2012+A1:2015 | 01206 | Structural plywood | The board is primarily intended for outdoor use for simple molding, protection, shielding, packaging or cladding (eg in agricultural buildings, warehouse furnishings, vehicle fittings, etc. With careful use, the board can be reused | This plywood type is made of glued-together poplar veneer. The board is coated with a smooth dark phenolic film, 120 g / m2, on both sides. It is also WBP-glued (Water Boiled Proof) and edge-sealed with outdoor resistant brown color. | GWP (A1-A3) for wood-based panels can vary greatly between different manufacturers. To achieve a comment result, the biogenic carbon stored in products is subtracted, so that the climate impact is reported as GWP-GHG. Even after this, there can be significant differences between manufacturers which, without access to the underlying LCA report, are difficult to explain. One difference may be the environmental impact allocated to the wood raw material. | Data is valid for plywood made of birch and resin about <10%. Densities between different producers varies +/-5%. | The impact is based on a transport with a lorry (1 MJ/ton km), 800 km and 40 km lorry (1,5 MJ/ton km). Swedish reduction diesel mix is used. | The consumption in Sweden isinclude national producer, but significantly import occurs from Finland and others. | The service life of the product is normally equal to the service life of the construction of which it is a part of.
6000000170 | Bricks, second firing | Blocks and tiles | 02.02.000 | 2021-11-24 09:08 | 0.544 | 0.0495 | 0.0297 | kg CO₂e/kg | 0.435 |  | 1.25 | 1.05 | >50 years | 1800 | kg/m³ | EN 771-1:2011+A1:2015 | 01102 | Bricks/tiles | Second firing bricks are manufacturerd with different coulors and size from different producers. | Data are representative for bricks used on the Swedish market. This data is valid for a brick manufactured with an additional second firing. | Bricks are manufactured of clay, sand, lime and sawdust. The bricks are burned in a tunnel furnace at a high temperature, roughly 1050 degrees. The primary energy use varies between 2.0 – 4 MJ/kg of nonrenewable energy and 0.5 MJ/kg of electricity. The use of combustion of fossil fuels is the dominant contribution to the products GHG emissions. Environmental data are based EPD for suppliers to the domestic Swedish market, with a variation from 2.2 to 3.3 kg CO2e/kg. | The technology between the manufacturers is equivalent, but the fuel varies where fossil gas and oil dominate. An additive in the clay of limestone flour gives yellow brick. Manganese is used for brown or tan-black brick. Bricks are fired in cassettes at 1050 °C. The actual firing takes two days in a modern tunnel kiln. The whole process is monitored so that all roof tiles to achieve an even hardness and a frost-resistant roof tile. The technology between the manufacturers is equivalent, but the fuel varies where fossil gas and oil dominate. | The impact is based on a transport with a lorry (1 MJ/ton km), 600 km and 40 km lorry (1,5 MJ/ton km). Swedish reduction diesel mix is used. | Almost all bricks used in Sweden are imported (the last brickyard was in Haga, Enköping and closed in 2020 and a smaller production based on old technology is at Horns Tegelbruk). The largest imports come from Denmark, Finland, Germany and other European countries. | The service life is normally equal with the construction it is part of. Bricks in buildings usually does not need any maintenance during its dimensioned service life. Bricks are suitable for reuse.
6000000173 | Cellulose fibre, bats, recycled primary paper | Insulation | 02.02.000 | 2021-11-23 12:56 | 0.75 | 0.0345 | 0.0549 | kg CO₂e/kg | 0.6 |  | 1.25 | 1.07 | >50 years | 36 | kg/m³ | EN 15101-2:2013 | 01399 | Insulation materials in general | Cellulose fibre as such is used as thermal insulation and sometimes also used as sound insulation or a combined function. Cellulose fibre has an intended use in a protected environment. | Data is represenatative for cellulose fibre thermal insulation as bats where the fibres are made from post-consumer paper waste. Resin, fire retardants are added to the insulation. | GWP-GHG (A1-A3) applies to bats and can vary between different manufacturers and is based on LCA and some EPD. | Cellulose fiber bats is produced by unused newsprint and mixed with additives for structure, fire and microbial resistance. The amount of fire protection agent is about 5%. The product is used for thermal insulation of walls, ceilings and attics in buildingsI minor variation of the density for the same lambda value exists between different manufacturers, but the values on density given here and lambda value is representative for the products used on the market. | The impact is based on a transsport with a lorry (1 MJ/ton km), 400 km and 40 km lorry (1,5 MJ/ton km). Swedish reduction diesel mix is used. | The consumption in Sweden is dominated by domestic producers and some import | The service life is normally equal withe the construction it is part of
6000000174 | Reused construction product | Steel and other metals | 02.02.000 | 2021-11-15 12:03 | 0 | 0.0045 | 0 | kg CO₂e/kg | 0 |  | 1.25 | 1 | Not relevant | 0 | kg/m³ | EN 15804 A1 | 01 | Building materials | Recuse of a product that does not require an upgrade, or if required, is included in other parts of the bill of resources used in the assessment of the construction works. | The information is representative of a recycled product in its existing condition, including 40 km of transport to a cold storage. According to EN 15804, a reused product has no environmental impact from the first use of the product. If the product is upgraded to be used in its new design, the environmental impact of this must be added | The GWP-GHG (A1-A3) is 0 kg CO2e for a reused product. | No limits | The impact is based on a transport with a lorry 40 km lorry (1,5 MJ/ton km). Swedish reduction diesel mix is used. | No data | No data
6000000175 | Insulating glass (IG), double glazing (4-16-4) | Mineral materials | 02.02.000 | 2021-12-01 07:58 | 1.95 | 0.117 | 0 | kg CO₂e/kg | 1.56 |  | 1.25 | 1 | >50 years | 0 | kg/m³ | EN 1279-5 | 04102 | Glass goods | Insulated glass units (IGUs) prevent heat loss through your glass doors and windows. Insulating glass is comprised of several components: multiple pieces of glass, materials that create and maintain space between the glass and any gas added to the space between the glass. All of these pieces are assembled into a single, sealed unit that holds the entire system together and helps prevent changes, especially to the air (or gas) between the glass. These complete units are called insulating glass units, or IGUs. | Data are representative for a double glazing window | GWP-GHG (A1-A3) for floatglass varies between 0.95-1.2 kg CO2e/kg depending on supplier. Then other parts are added in the is window pane with about 24% of GWP-GHG (A1-3). The LCA values ​​are based on the largest importers to Sweden and their EPDs, where imported insulating glass to 2/3 comes from Poland, which has been taken into account in transport data. | The difference in the manufacturing process and the composition of the insulating glass is small between manufacturers. All insulating glass is manufacturer according to European standards. The wieght for flas glass is 2.5 kg/mm and m2 | The impact is based on a transport with a lorry (1 MJ/ton km), 1500 km long distsnce and 40 km lorry short distance (1,5 MJ/ton km). Swedish reduction diesel mix is used. | Consumption in Sweden consists of imports, mainly from Europe | The service life is basically infinite, but in practice is equal to the glazed building element of which the glass is a part being torn down, which here is set at 50 years.
6000000176 | Insulating glass (IG), tripple glazing (4-14-4-14-4) | Mineral materials | 02.02.000 | 2021-11-29 17:37 | 2.06 | 0.117 | 0 | kg CO₂e/kg | 1.65 |  | 1.25 | 1 | >50 years | 0 | kg/m³ |  | 04102 | Glass goods | Insulated glass units (IGUs) prevent heat loss through your glass doors and windows. Insulating glass is comprised of several components: multiple pieces of glass, materials that create and maintain space between the glass and any gas added to the space between the glass. All of these pieces are assembled into a single, sealed unit that holds the entire system together and helps prevent changes, especially to the air (or gas) between the glass. These complete units are called insulating glass units, or IGUs. | Data are representative for a tripple glazing window | GWP-GHG (A1-A3) for floatglass varies between 0.95-1.2 kg CO2e/kg depending on supplier. Then other parts are added in the is window pane with about 28% of GWP-GHG (A1-3). The LCA values ​​are based on the largest importers to Sweden and their EPDs, where imported insulating glass to 2/3 comes from Poland, which has been taken into account in transport data. | The difference in the manufacturing process and the composition of the insulating glass is small between manufacturers. All insulating glass is manufacturer according to European standards. The wieght for flas glass is 2.5 kg/mm and m2 | The impact is based on a transport with a lorry (1 MJ/ton km), 1500 km long distsnce and 40 km lorry short distance (1,5 MJ/ton km). Swedish reduction diesel mix is used. | Consumption in Sweden consists of imports, mainly from Europe | The service life is basically infinite, but in practice is equal to the glazed building element of which the glass is a part being torn down, which here is set at 50 years.
6000000177 | Laminated safety glass (LSG) | Mineral materials | 02.02.000 | 2021-11-29 17:37 | 1.73 | 0.0345 | 0.352 | kg CO₂e/kg | 1.38 |  | 1.25 | 1.2 | >50 years | 2500 | kg/m³ | EN 12150 | 04102 | Glass goods | Floatglass are used as raw-material for windowmaking and is normally not handled on the construction site. Laminated safety glass (LSG) consists of at least two glass panes lying one on top of the other, with one or several layers of a tear-resistant, viscoelastic film posi­tioned between the panes, which consist of polyvinyl butyral (PVB). | Data are representative of a laminated safety window glass in the shape of a flat glass | GWP-GHG (A1-A3) for floatglass varies between -10/+20% CO2e/kg depending on supplier. The LCA values ​​are based on the largest importers to Sweden and their EPDs | The difference in the manufacturing process and the composition of the laminated safety glass is small between manufacturers. All lamminated glas is imported to Sweden, mainly from European countries, and is manufacturer according to European standards. | The impact is based on a transport with a lorry (1 MJ/ton km), 400 km long distsnce and 40 km lorry short distsnce (1,5 MJ/ton km). Swedish reduction diesel mix is used. | Consumption in Sweden consists of imports, mainly from Europe | The service life is basically infinite, but in practice is equal to the glazed building element of which the glass is a part being torn down, which here is set at 50 years.
6000000178 | Toughened safety glass (TSG) | Mineral materials | 02.02.000 | 2021-11-29 17:36 | 3.96 | 0.0345 | 0.799 | kg CO₂e/kg | 3.17 |  | 1.25 | 1.2 | >50 years | 2500 | kg/m³ | EN 12150 | 04102 | Glass goods | Floatglass are used as raw-material for windowmaking and is normally not handled on the construction site. Toughened safety glass (TSG) consists of a single pane that has been specially heat-treated to give the glass increased impact resistance. If the glass breaks un­der exposure to a high load, it disintegrates into very small fragments without form­ing sharp edges. | Data are representative of a toughened safety window glass in the shape of a flat glass | GWP-GHG (A1-A3) for floatglass varies between -10/+20% CO2e/kg depending on supplier. The LCA values ​​are based on the largest importers to Sweden and their EPDs | The difference in the manufacturing process and the composition of the toughened safety glass is small between manufacturers. Toughened safety glass is dometicly produced or imported to Sweden, mainly from European countries, and is manufacturer according to European standards. | The impact is based on a transport with a lorry (1 MJ/ton km), 400 km long distsnce and 40 km lorry short distsnce (1,5 MJ/ton km). Swedish reduction diesel mix is used. | Consumption in Sweden consists of imports, mainly from Europe | The service life is basically infinite, but in practice is equal to the glazed building element of which the glass is a part being torn down, which here is set at 50 years.
6000000179 | Fire-resisten glass, 5/5 E30 - EW30 - EI30 | Mineral materials | 02.02.000 | 2021-11-29 17:35 | 3.26 | 0.0345 | 0.659 | kg CO₂e/kg | 2.61 |  | 1.25 | 1.2 | >50 years | 2500 | kg/m³ | EN 14449 | 04102 | Glass goods | Floatglass are used as raw-material for windowmaking and is normally not handled on the construction site. The laminated glass is single fire-resistant glasses made of tempered safety glass and sealed to be completely moisture-resistant. The chamber is filled with an transparent and UV-stable alkaline silicate based chemical mixture, which reacts in the event of fire. The glass providing integrity (E) and radiation control, (W) and class radiation (EW) properties for 30 to 120 minutes (according product). | Data are representative of a laminated fire-resisten glass in the shape of a flat glass | GWP-GHG (A1-A3) for floatglass varies between -10/+20% CO2e/kg depending on supplier. The LCA values ​​are based on the largest importers to Sweden and their EPDs | The difference in the manufacturing process and the composition of the laminated fire-resisten glass is small between manufacturers. All lamminated glas is imported to Sweden, mainly from European countries, and is manufacturer according to European standards. | The impact is based on a transport with a lorry (1 MJ/ton km), 400 km long distsnce and 40 km lorry short distsnce (1,5 MJ/ton km). Swedish reduction diesel mix is used. | Consumption in Sweden consists of imports, mainly from Europe | The service life is basically infinite, but in practice is equal to the glazed building element of which the glass is a part being torn down, which here is set at 50 years.
6000000180 | Cement fibreboard, construction board ≤ 0.60 w//w cement | Building boards | 02.02.000 | 2021-11-29 17:34 | 0.849 | 0.0795 | 0.0928 | kg CO₂e/kg | 0.679 |  | 1.25 | 1.1 | >50 years | 1550 | kg/m³ | EN 12467 | 01213 | Cement-based boards | This type of board is multifunctional board and used as sheathing, external walls and in internal and external walls and ceilings. The board has properties of hard board and fire resistance like a fire plasterboard. The board does not have any surface material but is often pigmented. The density included about 10% moisture content. | Data is representative for a cement fibreboard, for demanding applications where higher strength, higher surface hardness and higher impact resistance is required, and a board that can withstand weather exposure. | LCA-data on GWP-GHG (A1-3) is from the dominat producers and their environmental declarations (EPD). | A fiber cement board is a building board made of cement, cellulose fiber (10-15% w/w) and some other materials like sand fillers and possibly pigment (1-5% w/w). It is mainly used as interior and exterior wall cladding or as fire insulation. | The impact is based on a transport with a lorry (1 MJ/ton km), 1000 km long distance and 40 km lorry short distance (1,5 MJ/ton km). Swedish reduction diesel mix is used. | The consumption in Sweden is supplied by import from different European countries. | The service life of the product is normally equal to the service life of the construction of which it is a part of and is normally replaced when major renovation is made.
6000000182 | Cement fibreboard, facade cladding, ≤ 0.85 w//w cement | Building boards | 02.02.000 | 2021-11-29 17:34 | 2.24 | 0.0795 | 0.232 | kg CO₂e/kg | 1.79 |  | 1.25 | 1.1 | >50 years | 1950 | kg/m³ | EN 12467 | 01213 | Cement-based boards | This type of board is multifunctional board and used as sheathing, external walls and in internal and external walls and ceilings. The board has properties of hard board and fire resistance like a fire plasterboard. The board does not have any surface material but is often pigmented. The density included about 10% moisture content. | Data is representative for a cement fibreboard, for demanding applications where higher strength, higher surface hardness and higher impact resistance is required, and a board that can withstand weather exposure. | LCA-data on GWP-GHG (A1-3) is from the dominat producers and their environmental declarations (EPD). | A fiber cement board is a building board made of cement, cellulose fiber (10-15% w/w) and some other materials like sand fillers and possibly pigment (1-5% w/w). It is mainly used as interior and exterior wall cladding or as fire insulation. | The impact is based on a transport with a lorry (1 MJ/ton km), 1000 km long distance and 40 km lorry short distance (1,5 MJ/ton km). Swedish reduction diesel mix is used. | The consumption in Sweden is supplied by import from different European countries. | The service life of the product is normally equal to the service life of the construction of which it is a part of and is normally replaced when major renovation is made.
6000000183 | Stone-composite facade board, 12-16% w/w polyester binder | Building boards | 02.02.000 | 2021-11-29 17:32 | 1.48 | 0.0645 | 0.154 | kg CO₂e/kg | 1.18 |  | 1.25 | 1.1 | >50 years | 1960 | kg/m³ | EN 13501-1 | 01210 | Panelling and lining boards | The stone-composite is a robust façade panel designed to be used as exterior ventilated cladding. It is suitable for all types of structures, and also for use as interior cladding. ´The board is well-suited for areas where there it is a lot of moisture exposure. | Data is representative for a fibre-glass reinforced cured stone-composite panel with a core of crushed natural stone. The panels consist of several layers of materials that are hardened and cured to give durability and a long-lasting surface that can withstand weather exposure. | LCA-data on GWP-GHG (A1-3) is from the only identified producer of stone-composite boards and their environmental declarations (EPD). | The facade board board is a are stone composite panel with a smooth surface of electron beam-cured acrylic. The board consits of crushed natural stone, aluminum hydroxide, limestone, polyester, fiberglass and possibly pigment. | The impact is based on a transport with a lorry (1 MJ/ton km), 800 km long distance and 40 km lorry short distance (1,5 MJ/ton km). Swedish reduction diesel mix is used. | The consumption in Sweden is supplied by import mainly from Norway. | The service life of the product is normally equal to the service life of the construction of which it is a part of and is normally replaced when major renovation is made.
6000000184 | Stone-composite facade board, 18-20% w/w polyester binder | Building boards | 02.02.000 | 2021-11-29 17:32 | 1.86 | 0.0645 | 0.193 | kg CO₂e/kg | 1.49 |  | 1.25 | 1.1 | >50 years | 1960 | kg/m³ | EN 13501-1 | 01210 | Panelling and lining boards | The stone-composite is a robust façade panel designed to be used as exterior ventilated cladding. It is suitable for all types of structures, and also for use as interior cladding. ´The board is well-suited for areas where there it is a lot of moisture exposure. | Data is representative for a fibre-glass reinforced cured stone-composite panel with a core of crushed natural stone. The panels consist of several layers of materials that are hardened and cured to give durability and a long-lasting surface that can withstand weather exposure. | LCA-data on GWP-GHG (A1-3) is from the only identified producer of stone-composite boards and their environmental declarations (EPD). | The facade board board is a are stone composite panel with a smooth surface of electron beam-cured acrylic. The board consits of crushed natural stone, aluminum hydroxide, limestone, polyester, fiberglass and possibly pigment. | The impact is based on a transport with a lorry (1 MJ/ton km), 800 km long distance and 40 km lorry short distance (1,5 MJ/ton km). Swedish reduction diesel mix is used. | The consumption in Sweden is supplied by import mainly from Norway. | The service life of the product is normally equal to the service life of the construction of which it is a part of and is normally replaced when major renovation is made.
6000000185 | LVL, laminated veener lumber | Solid woods | 02.02.000 | 2021-11-29 17:31 | 0.383 | 0.0795 | 0.0231 | kg CO₂e/kg | 0.306 |  | 1.25 | 1.05 | >50 years | 510 | kg/m³ | EN 14374 | 02505 | Veneered wood | LVL consists of multiple layers of veneers that are bonded together with brown phenolic resin. Top face veneer scarf joints are bonded with clear melamine-formaldehyde resin. LVL meets the formaldehyde emission class E1 according to standard EN 717-1. | Data are representative of LVL beams | The environmental impact is based on one of the the largest producers and their EPD and is assumed to be representative for the I-joist types consumed on the Swedish market. | The data is representative for the major producers and thereby the major consumption of LVL used in Sweden. LVL products comprise approx. 3 mm thick spruce and/or pine conifer veneers which are glued together. The LVL declared do not use methylene diphenyl diisocyanate (MDI). Instead is the data representative for LVL that use phenol resin adhesive (PF) is used exclusively for glueing the layers. The top-level scarf joint is glued using either a phenol resin adhesive (PF) or a melamine resin adhesive (MUF). | The impact is based on a transport with a lorry (1 MJ/ton km), 1000 km long distance and 40 km short distance lorry (1,5 MJ/ton km). Swedish reduction diesel mix is used. | Consumption in Sweden is dominated by import from Finland and the continent. | The service life of wood indoors is normally equal to the construction of which it is a part.
6000000186 | I-joist wooden beams | Solid woods | 02.02.000 | 2021-11-29 17:30 | 0.406 | 0.0645 | 0.0235 | kg CO₂e/kg | 0.325 |  | 1.25 | 1.05 | >50 years | 0 | kg/m³ | ETAG 011 | 02504 | Lightweight beams | I-joist beams are light wood-based beams and columns for structural purposes. The beams have an I-shaped cross section and are made of flanges of structural timber or LVL, and a web of a wood based panels such as partocle board, hard board or OSB. I-beams are used for structural purposes and is a strong structural material compared to its weight. | Data are representative of wood I-Joists consisting of different material combinations. | The environmental impact is based on one of the the largest producers and their EPD and is assumed to be representative for the I-joist types consumed on the Swedish market. | The data is representative for the major producers and thereby the major consumption of wooden I-joist used in Sweden. | The impact is based on a transport with a lorry (1 MJ/ton km), 800 km long distance and 40 km short distance lorry (1,5 MJ/ton km). Swedish reduction diesel mix is used. | Consumption in Sweden is dominated by a national producer and one from Polen. | The service life of wood indoors is normally equal to the construction of which it is a part.
6000000187 | Door, external, aluminium, fully glased | Windows, doors and glass | 02.02.000 | 2021-11-29 17:28 | 2.5 | 0.042 | 0 | kg CO₂e/kg | 2 |  | 1.25 | 1 | >50 years | 0 | kg/m³ | EN 14351-1:2006+A1:2010 | 04001 | Outer doors | The door is designed for use in residential buildings and premises | Data are representative of a fuly glased external aluminium door. | GWP-GHG (A1-A3) for a full glass door depends mainly on the origin of the aluminum. The LCA data values are based on few globally identified EPDs for doors, but tripple glased, why assumed to be representative for Swedish conditions. | The difference in the manufacturing process and the composition of the door is small between the manufacturers from whom we have received data and the proportion of glass dominates with a little over 50% followed by the proportion of aluminum. The environmental impact is largely controlled by the proportion of recycled aluminum used and where it was manufactured. In the values ​​for GWP-GHG (A1-3) reported here, a little more than half are based on recycled aluminum. | The impact is based on a transport with a lorry (1 MJ/ton km), 500 km and 40 km lorry (1,5 MJ/ton km). Swedish reduction diesel mix is used. | The consumption in Sweden is dominated by import. | The service life depends on the maintenance of the product but is normally equal to the service life until a future significant rebuild, which here set at 50 years
6000000188 | Glass-composite render carrier board | Building boards | 02.02.000 | 2021-11-29 17:27 | 1.79 | 0.0795 | 0.187 | kg CO₂e/kg | 1.43 |  | 1.25 | 1.1 | >50 years | 525 | kg/m³ | EN 13501-1 | 01299 | Sheet materials in general | The glass-composite is a lightweight façade panel designed to be used as a render carrier in exterior ventilated cladding systems. It is suitable for all types of structures, and also for use as interior cladding. | Data is representative for a glass composite board that is a light weight composite board made of recycled glass granulate for use in render rainscreen wall system for facades. It can also be used on interiors or over steel or wood frame ceilings and soffits. | LCA-data on GWP-GHG (A1-3) is from the only identified producer of stone-composite boards and their environmental declarations (EPD). | The facade board is a lightweight board with more than 80% (w/w) glass granules. The board otherwise consists of epoxy, aluminum hydroxide and fiberglass mesh. | The impact is based on a transport with a lorry (1 MJ/ton km), 1000 km long distance and 40 km lorry short distance (1,5 MJ/ton km). Swedish reduction diesel mix is used. | The consumption in Sweden is supplied by import mainly from Germany. | The service life of the product is normally equal to the service life of the construction of which it is a part of and is normally replaced when major renovation is made.
6000000191 | Steel nails, screws, fasteners and fittings, primary | Steel and other metals | 02.02.000 | 2021-11-29 17:25 | 3.24 | 0.0795 | 0.166 | kg CO₂e/kg | 2.59 |  | 1.25 | 1.05 | >50 years | 7850 | kg/m³ |  | 06 | Ironmongery | Data refers to all skags screws, nails and fittings made of steel. The steel can be hot-dip galvanized or electro-galvanized | Several relevant EPDs are available for steel products and used as proxy data for steel nails, screws, fasteners and fittings. Many of the EPDs are corporate/company specific values but also generally applicable because those represent several product types. When the difference in environmental impact vary too much for a product type and metal mix used the reported data are divided, but when an average use of primary and secondary metals are possible to define a single data set is reported. | Recycled steel saves 60 to 90% of energy compared to primary steel production. The maximum share of scrap in basic oxygen furnace (BOF) is limited to about 20%. In electric arc furnace (EAF), the share can be up to 100 %. However, today content of recycled material in steel manufacturing is limited because of the limited availability of metal scrap availability. According to EN 15804 is it only post-consumer recycling that do not have any environmental upstream backpack. The current EPDs on the market do not take notice of this, why steel in general that is based on "scrap" underestimate the impact, if the actual amount of post-consumer recycling is not reported in the EPD. This problem is not handled in the current database and has to be covered in future updates. Environmental data used are based on EPDs from various suppliers that occur on the Swedish market. | Steel is produced based on technical specifications that are normally possible to achieve with primary as well as secondary resources. | The impact is based on a transport with a lorry (1 MJ/ton km) 1000 km and 40 km lorry (1,5 MJ/ton km). Swedish reduction diesel mix is used. | The market includes domestic manufacturers as well as imports and there are no statistics available on how much of the metal is consumed and its origin in the construction industry. | The service life is normally equal to the construction of which it is a part. Steel used in an exposed environment must normally be maintained.
6000000192 | Planed timber, u 16 %, coniferous | Solid woods | 02.02.000 | 2021-11-29 17:24 | 0.0919 | 0.0158 | 0.0108 | kg CO₂e/kg | 0.0735 |  | 1.25 | 1.1 | >50 years | 455 | kg/m³ | EN 14915:2013+A2:2020 | 02001 | Sawn timber | Planed timber is used for structural purposes, cladding and as component in wood based products. The average moisture ratio of the declared products is 16 %. On request, wood with a different moisture content can be delivered. | Planed timber can be used directly in all construction works or used as an input in other wood-based products. | The values are based on minor group of producers in Sweden that covers 25 % of the total planed wood produced . The planed wood product can be produced in manufacturing facilities with both sawmill and planing mill in the same location (combination plant) and in manufacturing facilities working solely with planing (Standalone planing mill). Standalone planing mill purchases all sawn timber from several sawmills localized at various transport distances. The results here is valid for an average plant. In order to give an overall generic figure it is assumed that 20% of the planned timber origin from combined plants. Sawn dried timber is produced in Sweden manly based on domestic logs. When import occur it affects the GWP-GHG (A1-A3) where the transport (A2) of used sawn timber may increase significantly. The planed timber GWP-GHG (A1-3) varies and an average value is 33.5 kg CO2e/m3 for the companies that are involved in the inventory. The same species mix as for sawn timber is assumed to be valid for planed timber as well. | Dried planed timber has an average density of 455 kg/m3 and a moisture content of 16 %. Sawn planed timber of spruce has an average density of 470 kg/m3 and 440 kg/m3 for pine. The moisture content for the dried wood is about 12-18%. Biogenic carbon storage is 715kg CO2/m3. | The impact is based on a transport with a lorry (1 MJ/ton km), 150 km and 40 km lorry (1,5 MJ/ton km). Swedish reduction diesel mix is used. | Consumption in Sweden is dominated by national producers, which is why the background data used from Swedish sawmills can be considered representative of this consumption. | The service life of wood indoors is normally equal to the construction of which it is a part. Wood in exposed outdoor normally needs maintenance during these 50 years.
6000000193 | Cement, type CEM II/A-LL 42,5 R | Mineral materials | 02.02.000 | 2021-11-29 17:22 | 0.813 | 0.0345 | 0.0254 | kg CO₂e/kg | 0.65 |  | 1.25 | 1.03 | >50 years | 3040 | kg/m³ |  | 01001 | Cement | Cement is used as binder in concrete. Cement is a hydraulic binder that consists of finely ground, non-metallic inorganic compounds. Cement is produced by grinding cement clinker and other main or minor constituents. When water is added to cement, a cement paste is formed, which sets and harden. After hardening, it retains its strength and stability even under water. | Cement is an input for concrete and is thus a semi-finished product. Ready-mix concrete is normally purchased and is not normally mixed at the construction site unless in small quantities. | Cement is used for concrete that is made from rock, gravel and cement, where the main raw material is limestone. I climate-improved concrete is part of the cement replaced with alternative binders. Environmental data for the cement binders used are based on EPDs for commonly used cement grades on the Swedish market. | The declared product is a cement conforming with the composition of Portland Limestone Cement CEM II/ALL 42.5 R, n accordance with EN 197-1. | The impact is based on a transport with a lorry 40 kmshort distance lorry (1,5 MJ/ton km) and 40 km long distance (1 MJ/ton km). Swedish reduction diesel mix is used. | Environmental data for cement can be considered as representative of the most widely used type of cement on the Swedish market. | Cement that is used for concrete and exposed outdoor or other wet environment is designed in respect to durability according to Eurocodes. The service life is normally equal with the construction it is part of. Concrete for buildings usually does not need any maintenance during its dimensioned service life
6000000194 | Dry fine concrete, C32/40 | Mineral materials | 02.02.000 | 2021-11-29 17:22 | 0.24 | 0.0345 | 0.00824 | kg CO₂e/kg | 0.192 |  | 1.25 | 1.03 | >50 years | 1900 | kg/m³ |  | 01005 | Dry mix | Concrete for houses is used especially for load-bearing parts of the structure. The concrete composition is controlled, in addition to compressive strength of exposure class, but also of other properties e.g. consistence, time for curing and drying. | The concrete composition and binder mix is representative for dry concrete sold in 25 kg sacks on the Swedish market called fine concrete and the class K30. | Concrete is made from rock, gravel and cement where the main raw material is limestone. Environmental data for the cement binders used are based on EPDs for commonly used cement grades on the Swedish market. | The compressive strength class of the concrete follows the standard EN 206:2013+A1:2016 and SS 137003:2015. | The impact is based on a transport with a lorry 40 kmshort distance lorry (1,5 MJ/ton km) and 40 km long distance (1 MJ/ton km). Swedish reduction diesel mix is used. | Environmental data can be considered representative for dry concrete sold on the Swedish market. | Concrete exposed outdoor or other wet environment is designed in respect to durability according to Eurocodes. The service life is normally equal with the construction it is part of. Concrete for buildings usually does not need any maintenance during its dimensioned service life
6000000195 | Dry coarse concrete, C28/35 | Mineral materials | 02.02.000 | 2021-11-29 17:21 | 0.166 | 0.0345 | 0.00602 | kg CO₂e/kg | 0.133 |  | 1.25 | 1.03 | >50 years | 1900 | kg/m³ |  | 01005 | Dry mix | Concrete for houses is used especially for load-bearing parts of the structure. The concrete composition is controlled, in addition to compressive strength of exposure class, but also of other properties e.g. consistence, time for curing and drying. | The concrete composition and binder mix is representative for dry concrete sold in 25 kg sacks on the Swedish market called fine concrete and the class K30. | Concrete is made from rock, gravel and cement where the main raw material is limestone. Environmental data for the cement binders used are based on EPDs for commonly used cement grades on the Swedish market. | The compressive strength class of the concrete follows the standard EN 206:2013+A1:2016 and SS 137003:2015. | The impact is based on a transport with a lorry 40 kmshort distance lorry (1,5 MJ/ton km) and 40 km long distance (1 MJ/ton km). Swedish reduction diesel mix is used. | Environmental data can be considered representative for dry concrete sold on the Swedish market. | Concrete exposed outdoor or other wet environment is designed in respect to durability according to Eurocodes. The service life is normally equal with the construction it is part of. Concrete for buildings usually does not need any maintenance during its dimensioned service life
6000000196 | Bricks beam | Blocks and tiles | 02.02.000 | 2021-11-29 17:20 | 0.314 | 0.0495 | 0 | kg CO₂e/kg | 0.251 |  | 1.25 | 1 | >50 years | 2114 | kg/m³ | EN 771-1:2011+A1:2015 | 01102 | Bricks/tiles | A brick beam is a horizontal structural element that spans openings such as portals, doors, windows and fireplaces etc. A brick beam made of bricks are manufacturerd with different coulors and size from different producers. As standard, brick beams are manufactured from 4 stone brick beams and up to 27 stones. Up to and including 13 stones, beams are manufactured in single shifts, after which they are manufactured as double shifts. So for example a 14 stone beam has 28 reinforced bricks and so on. | Data are representative for a brick beam used on the Swedish market. | Beams consist of bricks, steel rebars and concrete. Bricks are manufactured of clay, sand, lime and sawdust. The bricks are burned in a tunnel furnace at a high temperature, roughly 1050 degrees. The primary energy use varies between 2.0 – 4 MJ/kg of nonrenewable energy and 0.5 MJ/kg of electricity. The use of combustion of fossil fuels is the dominant contribution to the products GHG emissions. Environmental data are based EPD for suppliers to the domestic Swedish market, with a variation from 2.2 to 3.3 kg CO2e/kg. | The technology between the manufacturers is equivalent, but the fuel varies where fossil gas and oil dominate. An additive in the clay of limestone flour gives yellow brick. Manganese is used for brown or tan-black brick. Bricks are fired in cassettes at 1050 °C. The actual firing takes two days in a modern tunnel kiln. The whole process is monitored so that all roof tiles to achieve an even hardness and a frost-resistant roof tile. The technology between the manufacturers is equivalent, but the fuel varies where fossil gas and oil dominate. | The impact is based on a transport with a lorry (1 MJ/ton km), 600 km and 40 km lorry (1,5 MJ/ton km). Swedish reduction diesel mix is used. | All bricks used in Sweden are imported (the last brickyard was located at Haga, Enköping and was closed in 2020, and a very small production based on old technology is nowadays left at Horns Tegelbruk). The largest imports come from Denmark and then from, Finland, the Netherlands, Belgium and Germany. | The service life is normally equal with the construction it is part of. Bricks in buildings usually does not need any maintenance during its dimensioned service life. Bricks are suitable for reuse.
6000000197 | Brick beam, second firing | Blocks and tiles | 02.02.000 | 2021-11-29 17:20 | 0.881 | 0.0495 | 0 | kg CO₂e/kg | 0.705 |  | 1.25 | 1 | >50 years | 2114 | kg/m³ | EN 771-1:2011+A1:2015 | 01102 | Bricks/tiles | A brick beam is a horizontal structural element that spans openings such as portals, doors, windows and fireplaces etc. A brick beam made of second firing bricks are manufacturerd with different coulors and size from different producers. As standard, brick beams are manufactured from 4 stone brick beams and up to 27 stones. Up to and including 13 stones, beams are manufactured in single shifts, after which they are manufactured as double shifts. So for example a 14 stone beam has 28 reinforced bricks and so on. | Data are representative for a brick beam used on the Swedish market. This data is valid for a brick manufactured with an additional second firing. | Beams consist of bricks, steel rebars and concrete. Bricks are manufactured of clay, sand, lime and sawdust. The bricks are burned in a tunnel furnace at a high temperature, roughly 1050 degrees. The primary energy use varies between 2.0 – 4 MJ/kg of nonrenewable energy and 0.5 MJ/kg of electricity. The use of combustion of fossil fuels is the dominant contribution to the products GHG emissions. Environmental data are based EPD for suppliers to the domestic Swedish market, with a variation from 2.2 to 3.3 kg CO2e/kg. | The technology between the manufacturers is equivalent, but the fuel varies where fossil gas and oil dominate. An additive in the clay of limestone flour gives yellow brick. Manganese is used for brown or tan-black brick. Bricks are fired in cassettes at 1050 °C. The actual firing takes two days in a modern tunnel kiln. The whole process is monitored so that all roof tiles to achieve an even hardness and a frost-resistant roof tile. The technology between the manufacturers is equivalent, but the fuel varies where fossil gas and oil dominate. | The impact is based on a transport with a lorry (1 MJ/ton km), 600 km and 40 km lorry (1,5 MJ/ton km). Swedish reduction diesel mix is used. | Almost all bricks used in Sweden are imported (the last brickyard was in Haga, Enköping and closed in 2020 and a smaller production based on old technology is at Horns Tegelbruk). The largest imports come from Denmark, Finland, Germany and other European countries. | The service life is normally equal with the construction it is part of. Bricks in buildings usually does not need any maintenance during its dimensioned service life. Bricks are suitable for reuse.
6000000198 | Plastic film for damp proofing | Waterproofing | 02.02.000 | 2021-11-29 17:19 | 2.75 | 0.0495 | 0.28 | kg CO₂e/kg | 2.2 |  | 1.25 | 1.1 | >50 years | 900 | kg/m³ | EN 13984:2013 | 01406 | Plastic film | A plastic film prevents the water in moist air from penetrating the inside of the building into the wall, floor or roof construction | Data are representative of a age-resistant plastic film for damp proofing that must be at least 0.20 mm thick | Data from different manufacturers that use the same type of plastic have a similar environmental impact, but the choice of fossil or renewable raw material has a big difference. Environmental data for this resource refer to a fossil plastic type polyethylene (PE) and GWP-GHG (A1-A3) are based on a few EPDs. | The plastic film consists of a mixture of LD-Polyethylene and HDPE with at least 95% LDPE and <2% UV stabilizer, with a thickness of 0.2 mm surfacing has a typical value of 180 g /m2. | The impact is based on a transport with a lorry (1 MJ/ton km), 600 km and 40 km lorry (1,5 MJ/ton km). Swedish reduction diesel mix is used. | Consumption in Sweden consists of domestic producers and imports. | The service life of the product is normally equal to the service life of the construction of which it is a part of.
6000000199 | Wind barrier for facades, spun polyethylene and polypropylene mesh | Blocks and tiles | 02.02.000 | 2021-11-29 17:19 | 3.4 | 0.0495 | 0.345 | kg CO₂e/kg | 2.72 |  | 1.25 | 1.1 | >50 years | 900 | kg/m³ | EN 13859-1 | 01 | Building materials | Wind barrier is a membrane that replace a board as wind breaker and is used behind an external facade layer and creates a ventilated facades. The product does not require a gap in ventilation, so the thermal insulation (mineral wool, glass wool) can be directly attached to the wind barrier. | Data are representative for a age-resistant wind barrier that is diffusion open and made of spun polyethylene and polypropylene mesh | Data from different manufacturers that use the same type of plastic have a similar environmental impact, but the choice of fossil or renewable raw material has a big difference. Environmental data for this resource refer to a fossil plastics GWP-GHG (A1-A3) are based on a few EPDs. | The wind barrier consists of a mixture of spun polyethylene and polypropylene mesh in a mix of about 40/60% and <2% UV stabilizer, with typical value of 60-80 g/m2 (one layer) and when 2 layer is used (including black pigment) the surface weight is typically 180 g/m2. | The impact is based on a transport with a lorry (1 MJ/ton km), 600 km and 40 km lorry (1,5 MJ/ton km). Swedish reduction diesel mix is used. | Consumption in Sweden consists of domestic producers and imports. | The service life of the product is normally equal to the service life of the construction of which it is a part of.
6000000200 | Plastic film with flexible damp proofing | Waterproofing | 02.02.000 | 2021-11-29 17:18 | 7.36 | 0.0495 | 0.741 | kg CO₂e/kg | 5.89 |  | 1.25 | 1.1 | >50 years | 900 | kg/m³ | EN 13984:2013 | 01406 | Plastic film | The flexible is used on the inside of the outer wall. Damp proofing prevents the water in moist air from penetrating the inside of the building into the wall, floor or roof construction | Data are representative of a age-resistant plastic film for damp proofing. With a Sd-value from 0.3m to 25m, the flexible damp proofing significantly limits the water transfer from the building interior to the construction, while allowing damp materials to dry out effectively depending on the relative humidity. | Data from different manufacturers that use the same type of plastic have a similar environmental impact, but the choice of fossil or renewable raw material has a big difference. Environmental data for this resource refer to a fossil plastics and GWP-GHG (A1-A3) are based on one EPD. | The flexible damp proofing membrane consists of abot 40% polyamide-based film paired, 60% polypropylene non-woven fabric and less than 4% resin, which provides a broader range of water vapor diffusion resistance compared to a traditional product. The surface wight typicaly value is 80 g/m2. | The impact is based on a transport with a lorry (1 MJ/ton km), 600 km and 40 km lorry (1,5 MJ/ton km). Swedish reduction diesel mix is used. | Consumption in Sweden consists imports. | The service life of the product is normally equal to the service life of the construction of which it is a part of.
6000000201 | Hemp fibre, bats, 8% polylactic acid (PLA) binder | Insulation | 02.02.000 | 2021-11-29 17:16 | 0.805 | 0.117 | 0.0645 | kg CO₂e/kg | 0.644 |  | 1.25 | 1.07 | >50 years | 36 | kg/m³ | EN 13171:2012 | 01399 | Insulation materials in general | Hemp fibre as such is used as thermal insulation and sometimes also used as sound insulation or a combined function. Hemp fibre has an intended use in a protected environment. | Data is representative for hemp fibre thermal insulation as bats with with maximum 8% polylactic acid (PLA) binder. Also fire retardants are added to the insulation. | GWP-GHG (A1-A3) applies to bats and can vary between different manufacturers and is based on some EPD as well as LCA studies. The environmental impact of hemp is low, but the contribution from the binder has a significant effect on why the type of binder and the proportion affect the result GWP-GHG (A1-3), as well as the proportion of biogenic carbon that the product contains.. | The board contains about 88% hemp fiber, 8% polylac acid (PLA) and 4% ammonium sulfate/sodium bicarbonate . The product is used for thermal insulation of walls, floors and ceilings in buildings. There is a variation of the density for the same lambda value between different manufacturers, but the values ​​of density given here and the lambda value are exemplary value of what is used in the market. | The impact is based on a transsport with a lorry (1 MJ/ton km), 1500 km and 40 km lorry (1,5 MJ/ton km). Swedish reduction diesel mix is used. | The consumption in Sweden is based on import. | The service life is normally equal withe the construction it is part of
6000000202 | Hemp fibre, bats, 8% polyester or polyolefin binders | Insulation | 02.02.000 | 2021-11-29 17:16 | 0.805 | 0.117 | 0.0645 | kg CO₂e/kg | 0.644 |  | 1.25 | 1.07 | >50 years | 36 | kg/m³ | EN 13171:2012 | 01399 | Insulation materials in general | Hemp fibre as such is used as thermal insulation and sometimes also used as sound insulation or a combined function. Hemp fibre has an intended use in a protected environment. | Data is representative for hemp fibre thermal insulation as bats with with maximum 8% polyester binder or a polyolefin (PP/PE). Also fire retardants are added to the insulation. | GWP-GHG (A1-A3) applies to bats and can vary between different manufacturers and is based on some EPD as well as LCA studies. The environmental impact of hemp is low, but the contribution from the binder has a significant effect on why the type of binder and the proportion affect the result GWP-GHG (A1-3), as well as the proportion of biogenic carbon that the product contains.. | The board contains about 88% hemp fiber, 8% polyester/PP/PE and 4% ammonium sulfate/sodium bicarbonate . The product is used for thermal insulation of walls, floors and ceilings in buildings. There is a variation of the density for the same lambda value between different manufacturers, but the values ​​of density given here and the lambda value are exemplary value of what is used in the market. | The impact is based on a transsport with a lorry (1 MJ/ton km), 1500 km and 40 km lorry (1,5 MJ/ton km). Swedish reduction diesel mix is used. | The consumption in Sweden is based on import. | The service life is normally equal withe the construction it is part of
6000000203 | Photovoltaic cells, mono-Si | Blocks and tiles | 02.02.000 | 2021-11-29 17:15 | 119 | 2.69 | 0 | kg CO₂e/m2 | 95 |  | 1.25 | 1 | 30 years | 0 | m2 |  | 183 | Electrical wiring material | A solar cell, or photovoltaic cell, is an electrical device that converts the energy of light directly into electricity by the photovoltaic effect, which is a physical and chemical phenomenon. | Data is representative for photovoltaic cells type mono-Si and are used to describe the environmental impact of production (A1-3). Electrical energy that then arises from the solar cell is reported under module B5 Operational energy use. | GWP-GHG (A1-A3) applies to manufacturing of the photovoltaic cell and vary between different manufacturers and is based on some EPD as well as LCA studies. | Data is representative for a photovoltaic cells type mono-Si and are a generic example value of what is on the market.. | For transporation purpos can the surface wieght of 23 kg/m2 be used and is accounted for in the current trnasport scenario: long distance lorry (1 MJ/ton km), 1500 km and 40 km lorry (1,5 MJ/ton km). Swedish reduction diesel mix is used. | The consumption in Sweden is mainly based on import. | Degradation: 0.7%
6000000204 | Photovoltaic cells, multi-Si | Blocks and tiles | 02.02.000 | 2021-11-29 17:14 | 86.3 | 2.69 | 0 | kg CO₂e/m2 | 69 |  | 1.25 | 1 | 30 years | 0 | m2 |  | 183 | Electrical wiring material | A solar cell, or photovoltaic cell, is an electrical device that converts the energy of light directly into electricity by the photovoltaic effect, which is a physical and chemical phenomenon. | Data is representative for photovoltaic cells type multi-Si and are used to describe the environmental impact of production (A1-3). Electrical energy that then arises from the solar cell is reported under module B5 Operational energy use. | GWP-GHG (A1-A3) applies to manufacturing of the photovoltaic cell and vary between different manufacturers and is based on some EPD as well as LCA studies. | Data is representative for a photovoltaic cells type multi-Si and are a generic example value of what is on the market.. | For transporation purpos can the surface wieght of 23 kg/m2 be used and is accounted for in the current trnasport scenario: long distance lorry (1 MJ/ton km), 1500 km and 40 km lorry (1,5 MJ/ton km). Swedish reduction diesel mix is used. | The consumption in Sweden is mainly based on import. | Degradation: 0.7%
6000000205 | Photovoltaic cells, CI(G)S | Blocks and tiles | 02.02.000 | 2021-11-29 17:14 | 65 | 1.4 | 0 | kg CO₂e/m2 | 52 |  | 1.25 | 1 | 30 years | 0 | m2 |  | 183 | Electrical wiring material | A solar cell, or photovoltaic cell, is an electrical device that converts the energy of light directly into electricity by the photovoltaic effect, which is a physical and chemical phenomenon. | Data is representative for photovoltaic cells type CI(G)S and are used to describe the environmental impact of production (A1-3). Electrical energy that then arises from the solar cell is reported under module B5 Operational energy use. | GWP-GHG (A1-A3) applies to manufacturing of the photovoltaic cell and vary between different manufacturers and is based on some EPD as well as LCA studies. | Data is representative for a photovoltaic cells type CI(G)S and are a generic example value of what is on the market.. | For transporation purpos can the surface wieght of 12 kg/m2 be used and is accounted for in the current trnasport scenario: long distance lorry (1 MJ/ton km), 1500 km and 40 km lorry (1,5 MJ/ton km). Swedish reduction diesel mix is used. | The consumption in Sweden is mainly based on import. | Degradation: 0.7%
6000000206 | Photovoltaic cells, CdTe | Blocks and tiles | 02.02.000 | 2021-11-29 17:12 | 37.5 | 1.4 | 0 | kg CO₂e/m2 | 30 |  | 1.25 | 1 | 30 years | 0 | m2 |  | 183 | Electrical wiring material | A solar cell, or photovoltaic cell, is an electrical device that converts the energy of light directly into electricity by the photovoltaic effect, which is a physical and chemical phenomenon. | Data is representative for photovoltaic cells type CdTe and are used to describe the environmental impact of production (A1-3). Electrical energy that then arises from the solar cell is reported under module B5 Operational energy use. | GWP-GHG (A1-A3) applies to manufacturing of the photovoltaic cell and vary between different manufacturers and is based on some EPD as well as LCA studies. | Data is representative for a photovoltaic cells type CdTe and are a generic example value of what is on the market.. | For transporation purpos can the surface wieght of 12 kg/m2 be used and is accounted for in the current trnasport scenario: long distance lorry (1 MJ/ton km), 1500 km and 40 km lorry (1,5 MJ/ton km). Swedish reduction diesel mix is used. | The consumption in Sweden is mainly based on import. | Degradation: 0.7%
6000000207 | Photovoltaic cells, OPV | Blocks and tiles | 02.02.000 | 2021-11-29 17:13 | 18.8 | 1.4 | 0 | kg CO₂e/m2 | 15 |  | 1.25 | 1 | 20 years | 0 | m2 |  | 183 | Electrical wiring material | A solar cell, or photovoltaic cell, is an electrical device that converts the energy of light directly into electricity by the photovoltaic effect, which is a physical and chemical phenomenon. | Data is representative for photovoltaic cells type organic photovoltaic (OPV) and are used to describe the environmental impact of production (A1-3). Electrical energy that then arises from the solar cell is reported under module B5 Operational energy use. | GWP-GHG (A1-A3) applies to manufacturing of the photovoltaic cell and vary between different manufacturers and is based on some EPD as well as LCA studies. | Data is representative for a photovoltaic cells type OPV and are a generic example value of what is on the market.. | For transporation purpos can the surface wieght of 12 kg/m2 be used and is accounted for in the current trnasport scenario: long distance lorry (1 MJ/ton km), 1500 km and 40 km lorry (1,5 MJ/ton km). Swedish reduction diesel mix is used. | The consumption in Sweden is mainly based on import. | Degradation: 1%
6000000208 | Hempcrete blocks | Insulation | 02.02.000 | 2021-11-29 17:17 | 0.715 | 0.117 | 0.0582 | kg CO₂e/kg | 0.572 |  | 1.25 | 1.07 | >50 years | 330 | kg/m³ | EN 13171:2012 | 01399 | Insulation materials in general | Hemp fibre as such is used as thermal insulation and sometimes also used as sound insulation or a combined function. Hemp fibre has an intended use in a protected environment. It is not needed to add fire retardants in hempcrete blocks. | Data is representative for hemp fibre thermal insulation block. Hempcrete blocks are made by mixing hemp shives with limes and cement. | GWP-GHG (A1-A3) applies to bats and can vary between different manufacturers and is based on some EPD as well as LCA studies. The environmental impact of hemp is low, but the contribution from the binder has a significant effect on why the type of binder and the proportion affect the result GWP-GHG (A1-3), as well as the proportion of biogenic carbon that the product contains.. | The generic hemcrete block is a mixture of 31% Hemp shives and 63% binder, where the binder used in the block's is mixture made of 80% dolomite lime (hydrated lime) and 20% cement. There is a variation of the density 310-350 kg/m3 for the same lambda value. The density given here and the lambda value are exemplary value of what is used in the market. | The impact is based on a transsport with a lorry (1 MJ/ton km), 1500 km and 40 km lorry (1,5 MJ/ton km). Swedish reduction diesel mix is used. | The consumption in Sweden is based on import. | The service life is normally equal withe the construction it is part of
6000000209 | Cement fibreboard, indoor use ≤ 0.35 w//w cement | Building boards | 02.02.000 | 2021-12-02 13:07 | 0.538 | 0.0795 | 0.0617 | kg CO₂e/kg | 0.43 |  | 1.25 | 1.1 | >50 years | 1080 | kg/m³ | EN 12467 | 01213 | Cement-based boards | This type of board is multifunctional board and used as sheathings in walls and ceilings. The board has properties of hard board and fire resistance like a fire plasterboard. The board does not have any surface material. The density included about 10% moisture content. | Data is representative for a cement fibreboard, for demanding applications where higher strength, higher surface hardness and higher impact resistance is required, and a board that can withstand moisture exposure. | LCA-data on GWP-GHG (A1-3) is from the dominat producers and their environmental declarations (EPD). | A fiber cement board is a building board made of cement, glass fiber (<2% w/w) and some other materials like sand fillers and perlite. It is mainly used as interior wall cladding. | The impact is based on a transport with a lorry (1 MJ/ton km), 1000 km long distance and 40 km lorry short distance (1,5 MJ/ton km). Swedish reduction diesel mix is used. | The consumption in Sweden is supplied by import from different European countries. | The service life of the product is normally equal to the service life of the construction of which it is a part of and is normally replaced when major renovation is made.
6100000000 | Gasol | Energy and fuel | 02.02.000 | 2021-11-15 12:03 |  |  |  | kg CO₂e/MJ |  | 0.072 |  |  |  | 0 | MJ/Liter | EN 15804 |  |  | Heating and drying on construction site. | Climate data is representative of the gasol consumed in Sweden. | Climate data is taken from the Swedish Environmental Protection Agency's report "CLIMATE STEP - CALCULATE EMISSION REDUCTION 2021-04-06". |  |  | Climate data is representative of the gasol consumed in Sweden.
6100000001 | Wood pellets | Energy and fuel | 02.02.000 | 2021-12-20 13:45 |  |  |  | kg CO₂e/MJ |  | 0.0052 |  |  |  | 0 | MJ/Liter | EN 15804 |  |  | Heating and drying on construction site. | Climate data is representative of the wood pellets consumed in Sweden. | Wood pellets have a climate impact of 5.2 g CO2e / MJ according to (Jenny Gode et al: Environmental Factbook 2011: Estimated emission factors for fuels, electricity, heat and transport, report 1183, Värmeforsk, Stockholm). | Climate impact from wood pellets is calculated for the entire fuel life cycle from source to use (Jenny Gode et al: Environmental Factbook 2011: Estimated emission factors for fuels, electricity, heat and transport, report 1183, Värmeforsk, Stockholm). | Not relevant | Climate data is representative of the wood pellets consumed in Sweden. | Not relevant
6100000002 | E85 ethanol | Energy and fuel | 02.02.000 | 2021-12-20 07:45 |  |  |  | kg CO₂e/MJ |  | 0.0486 |  |  |  | 0 | MJ/Liter | EN15804 | 19201 | Fuels | E85 ethanol is bought and burned in various machines and vehicles, ie includes WtW (Well to Wheel). | Climate data is representative of E85 ethanol purchased in Sweden. | E85 ethanol has a climate impact of 48.6 g CO2e / MJ according to the Swedish Energy Agency's report, Fuel 2020 (ER 2021: 29). | Climate impact from the fuel is calculated over the entire life cycle (ER 2021: 29). | not relevant | The information is representative of E85 ethanol purchased in Sweden. If imported E85 ethanol is used, other information should be used. | not relevant
6100000003 | Biogas | Energy and fuel | 02.02.000 | 2021-12-20 07:48 |  |  |  | kg CO₂e/MJ |  | 0.0126 |  |  |  | 0 | MJ/Liter | EN15804 | 19201 | Fuels | Biogas is bought and burned in various machines and vehicles, ie includes WtW (Well to Wheel). | Climate data is representative of Biogas purchased in Sweden. | Biogas with 95% biogas and 5% natural gas has a climate impact of 12.6 g CO2e / MJ according to (ER 2021: 29). | Climate impact from the fuel is calculated over the entire life cycle (ER 2021: 29). | not relevant | The information is representative of Biogas purchased in Sweden. If imported Biogas is used, other information should be used. | not relevant
6100000004 | Fuel oil 1 | Energy and fuel | 02.02.000 | 2021-12-22 12:10 |  |  |  | kg CO₂e/MJ |  | 0.08 |  |  |  | 0 | MJ/Liter | EN15804 | 19201 | Fuels | Fuel oil 1 is mainly used for heating and marine fuel. | Climate data is representative of Fueloil 1 purchased in Sweden. | Fuel oil 1 has a climate impact of 80 g CO2e / MJ according to (Jenny Gode et al: Environmental Factbook 2011: Estimated emission factors for fuels, electricity, heat and transport, report 1183, Värmeforsk, Stockholm). | Climate impact from Fuel oil 1 is calculated for the entire fuel life cycle from source to use (Jenny Gode et al: Environmental Factbook 2011: Estimated emission factors for fuels, electricity, heat and transport, report 1183, Värmeforsk, Stockholm). | Not relevant | The information is representative of Fuel oil 1 purchased in Sweden. If imported Fuel oil 1 is used, other information must be used. | Not relevant
6100000005 | Fuel oil 2-5 | Energy and fuel | 02.02.000 | 2021-12-20 07:54 |  |  |  | kg CO₂e/MJ |  | 0.082 |  |  |  | 0 | MJ/Liter | EN15804 | 19201 | Fuels | Fuel oil 2-5 is mainly used for heating and marine fuel. | Climate data is representative of Fueloil 2-5 purchased in Sweden. | Fuel oil 2-5 has a climate impact of 82 g CO2e / MJ according to (Jenny Gode et al: Environmental Factbook 2011: Estimated emission factors for fuels, electricity, heat and transport, report 1183, Värmeforsk, Stockholm). | Climate impact from Fuel oil 2-5 is calculated for the entire fuel life cycle from source to use (Jenny Gode et al: Environmental Factbook 2011: Estimated emission factors for fuels, electricity, heat and transport, report 1183, Värmeforsk, Stockholm). | Not relevant | The information is representative of Fuel oil 2-5 purchased in Sweden. If imported Fuel oil 2-5 is used, other information must be used. | Not relevant
6100000006 | FAME100 | Energy and fuel | 02.02.000 | 2021-12-20 07:58 |  |  |  | kg CO₂e/MJ |  | 0.0329 |  |  |  | 0 | MJ/Liter | EN15804 | 19201 | Fuels | FAME100 is bought and burned in various machines and vehicles, ie includes WtW (Well to Wheel). | Climate data is representative of FAME100 purchased in Sweden. | FAME100 has a climate impact of 32,9 g CO2e / MJ according to the Swedish Energy Agency's report, Fuel 2020 (ER 2021: 29). | Climate impact from the fuel is calculated over the entire life cycle (ER 2021: 29). | not relevant | The information is representative of FAME100 purchased in Sweden. If imported FAME100 is used, other information should be used. | not relevant
6100000007 | ED95 | Energy and fuel | 02.02.000 | 2021-12-20 08:01 |  |  |  | kg CO₂e/MJ |  | 0.0254 |  |  |  | 0 | MJ/Liter | EN15804 | 19201 | Fuels | ED95 is bought and burned in various machines and vehicles, ie includes WtW (Well to Wheel). | Climate data is representative of ED95 purchased in Sweden. | ED95 has a climate impact of 25,4 g CO2e / MJ according to the Swedish Energy Agency's report, Fuel 2020 (ER 2021: 29). | Climate impact from the fuel is calculated over the entire life cycle (ER 2021: 29). | not relevant | The information is representative of ED95 purchased in Sweden. If imported ED95 is used, other information should be used. | not relevant